## Transmission
Wavelength | TS | TP | ER
(nm) | (%) | (%)
560 | 55.24563 | 93.01525 | 1.683667
559 | 55.95975 | 93.0603 | 1.662986
558 | 57.18232 | 93.12899 | 1.628633
557 | 58.98448 | 93.26199 | 1.581128
556 | 61.27564 | 93.46951 | 1.525394
555 | 63.9641 | 93.73083 | 1.465366 | High-Power Polarizing Beamsplitting Cube Transmission Data High-Power Polarizing Beamsplitting Cube Transmission-PBS24-460-HP This file indicates a typical data and there may be differences between product batches. If you have any questions, please contact LBTEK Technical Support. To quote this data, please indicate that the data source is from LBTEK.
554 | 66.91881 | 94.012 | 1.404867
553 | 70.01127 | 94.33102 | 1.347369
552 | 73.17538 | 94.67243 | 1.293774
551 | 76.47066 | 95.03107 | 1.242713
550 | 79.78177 | 95.36111 | 1.195274
549 | 82.99454 | 95.70373 | 1.153133
548 | 85.98392 | 96.03145 | 1.116854
547 | 88.66619 | 96.33566 | 1.086498
546 | 90.98698 | 96.62489 | 1.061964
545 | 92.93339 | 96.89468 | 1.042625
544 | 94.45047 | 97.09252 | 1.027973 | LBTEK Mall：www.lbtek.com
543 | 95.59945 | 97.19718 | 1.016713 | Tel：400-060-6986
542 | 96.37333 | 97.2684 | 1.009288 | LBTEK Technical Support E-mail：service@lbtek.com
541 | 96.84269 | 97.27935 | 1.004509
540 | 97.12545 | 97.20597 | 1.000829
539 | 97.25087 | 97.08234 | 0.9982671
538 | 97.26624 | 96.88573 | 0.996088
537 | 97.23896 | 96.60453 | 0.9934756
536 | 97.30257 | 96.28901 | 0.9895834
535 | 97.38537 | 95.96547 | 0.9854198
534 | 97.47857 | 95.62575 | 0.9809925
533 | 97.55988 | 95.23044 | 0.976123
532 | 97.63242 | 94.77822 | 0.9707659
531 | 97.69936 | 94.34837 | 0.965701
530 | 97.73382 | 93.92281 | 0.9610062
529 | 97.71445 | 93.51268 | 0.9569995
528 | 97.64115 | 93.1501 | 0.9540045
527 | 97.51133 | 92.81575 | 0.9518458
526 | 97.3981 | 92.55382 | 0.9502631
525 | 97.25926 | 92.38421 | 0.9498757
524 | 97.16142 | 92.30179 | 0.949984
523 | 97.11593 | 92.19853 | 0.9493657
522 | 97.17801 | 92.16183 | 0.9483815
521 | 97.26554 | 92.19086 | 0.9478265
520 | 97.42301 | 92.32734 | 0.9476954
519 | 97.60211 | 92.54106 | 0.9481461
518 | 97.75679 | 92.78878 | 0.9491799
517 | 97.8468 | 93.11562 | 0.9516471
516 | 97.81885 | 93.43669 | 0.9552013
515 | 97.57808 | 93.82954 | 0.9615842
514 | 97.13305 | 94.24408 | 0.9702576
513 | 96.31379 | 94.68398 | 0.9830781
512 | 94.95884 | 95.09236 | 1.001406
511 | 92.78666 | 95.52634 | 1.029527
510 | 89.60037 | 95.96357 | 1.071018
509 | 85.1462 | 96.37502 | 1.131877
508 | 79.26925 | 96.73414 | 1.220324
507 | 71.8963 | 97.06873 | 1.350121
506 | 63.25476 | 97.3692 | 1.539318
505 | 53.73953 | 97.68842 | 1.817813
504 | 43.87043 | 97.96082 | 2.232958
503 | 34.2793 | 98.24167 | 2.865918
502 | 25.51992 | 98.4584 | 3.8581
501 | 17.99165 | 98.64951 | 5.483072
500 | 11.99885 | 98.79504 | 8.233709
499 | 7.54782 | 98.9305 | 13.10716
498 | 4.50579 | 98.94385 | 21.95927
497 | 2.57744 | 99.01474 | 38.41592
496 | 1.44882 | 99.10035 | 68.40073
495 | 0.8327 | 99.19071 | 119.1194
494 | 0.51685 | 99.22608 | 191.9824
493 | 0.34384 | 99.31797 | 288.8494
492 | 0.2308 | 99.35014 | 430.4599
491 | 0.16342 | 99.38883 | 608.1803
490 | 0.11717 | 99.39471 | 848.2949
489 | 0.09042 | 99.36001 | 1098.872
488 | 0.07152 | 99.3203 | 1388.707
487 | 0.06069 | 99.30966 | 1636.343
486 | 0.05078 | 99.32559 | 1955.998
485 | 0.04776 | 99.35494 | 2080.296
484 | 0.04436 | 99.3793 | 2240.291
483 | 0.04228 | 99.43041 | 2351.713
482 | 0.0408 | 99.49152 | 2438.518
481 | 0.04093 | 99.52832 | 2431.672
480 | 0.04084 | 99.51808 | 2436.78
479 | 0.0412 | 99.53114 | 2415.804
478 | 0.04043 | 99.49765 | 2460.986
477 | 0.03577 | 99.47971 | 2781.093
476 | 0.03595 | 99.4899 | 2767.452
475 | 0.0372 | 99.48685 | 2674.378
474 | 0.03996 | 99.4944 | 2489.85
473 | 0.04232 | 99.48801 | 2350.851
472 | 0.0461 | 99.48295 | 2157.982
471 | 0.04697 | 99.42757 | 2116.831
470 | 0.04389 | 99.40174 | 2264.792
469 | 0.0438 | 99.36153 | 2268.528
468 | 0.03722 | 99.29631 | 2667.821
467 | 0.03436 | 99.25215 | 2888.596
466 | 0.03137 | 99.22064 | 3162.915
465 | 0.02921 | 99.17079 | 3395.097
464 | 0.02989 | 99.13112 | 3316.531
463 | 0.02892 | 99.07306 | 3425.763
462 | 0.03097 | 99.02429 | 3197.426
461 | 0.03095 | 99.02629 | 3199.557
460 | 0.03295 | 99.0497 | 3006.061
459 | 0.03475 | 99.03994 | 2850.07
458 | 0.03582 | 98.99461 | 2763.669
457 | 0.0332 | 98.88464 | 2978.453
456 | 0.03117 | 98.77614 | 3168.949
455 | 0.02985 | 98.67015 | 3305.533
454 | 0.027 | 98.55991 | 3650.367
453 | 0.02932 | 98.44622 | 3357.647
452 | 0.02855 | 98.32926 | 3444.107
451 | 0.02886 | 98.02887 | 3396.704
450 | 0.02774 | 97.52939 | 3515.84
449 | 0.02849 | 96.39006 | 3383.294
448 | 0.02529 | 94.46399 | 3735.231
447 | 0.02259 | 91.4144 | 4046.676
446 | 0.02375 | 86.96656 | 3661.75
445 | 0.02127 | 81.00517 | 3808.424
444 | 0.02182 | 73.4762 | 3367.379
443 | 0.01628 | 64.66786 | 3972.227
442 | 0.01566 | 55.10064 | 3518.559
441 | 0.01127 | 45.37807 | 4026.448
440 | 0.01279 | 36.10039 | 2822.548
439 | 0.01589 | 27.75209 | 1746.513
438 | 0.0166 | 20.72056 | 1248.227
437 | 0.01701 | 15.07865 | 886.458
436 | 0.01335 | 10.8366 | 811.7303
435 | 0.01088 | 7.67083 | 705.0395
434 | 0.00379 | 5.45535 | 1439.406
433 | -0.00079 | 3.91885 | 4960.57
432 | -0.00128 | 2.85995 | 2234.336
431 | -0.00374 | 2.15115 | 575.1738
430 | 0.00039 | 1.62715 | 4172.179
429 | 0.0029 | 1.24145 | 428.0862
428 | 0.00896 | 0.95707 | 106.8158
427 | 0.00997 | 0.74975 | 75.2006
426 | 0.01205 | 0.59103 | 49.04813
425 | 0.01386 | 0.47274 | 34.10823
424 | 0.01325 | 0.38333 | 28.93057
423 | 0.01298 | 0.31767 | 24.47381
422 | 0.01107 | 0.2689 | 24.29088
421 | 0.01023 | 0.22358 | 21.85533
420 | 0.01407 | 0.18801 | 13.36247
419 | 0.01718 | 0.16104 | 9.37369
418 | 0.01897 | 0.1407 | 7.416974
417 | 0.02511 | 0.11988 | 4.774194
416 | 0.0216 | 0.10402 | 4.815741
415 | 0.02002 | 0.0925 | 4.62038
414 | 0.01827 | 0.08429 | 4.613574
413 | 0.01455 | 0.0812 | 5.580756
412 | 0.0137 | 0.07479 | 5.459124
411 | 0.01569 | 0.07153 | 4.558955
410 | 0.01556 | 0.05914 | 3.800771
409 | 0.01117 | 0.05143 | 4.604297
408 | 0.0088 | 0.05108 | 5.804545
407 | 0.006 | 0.047 | 7.833333
406 | 0.01396 | 0.05153 | 3.691261
405 | 0.00127 | 0.05219 | 41.09449
404 | -0.00645 | 0.05413 | 8.392248
403 | 0.00398 | 0.05705 | 14.33417
402 | 0.00323 | 0.05061 | 15.66873
401 | 0.00621 | 0.04442 | 7.152979
400 | 0.007 | 0.03908 | 5.582857
399 | 0.01488 | 0.04599 | 3.090726
398 | 0.02295 | 0.0512 | 2.230937
397 | 0.02618 | 0.06222 | 2.376623
396 | 0.02193 | 0.07857 | 3.582763
395 | 0.01187 | 0.11924 | 10.04549
394 | -0.00077 | 0.18161 | 235.8571
393 | -0.01217 | 0.22715 | 18.66475
392 | -0.00157 | 0.19909 | 126.8089
391 | -0.00491 | 0.12264 | 24.9776
390 | 0.00858 | 0.15706 | 18.30536
389 | 0.0146 | 0.50879 | 34.84863
388 | 0.01957 | 1.47819 | 75.53347
387 | 0.01622 | 3.33742 | 205.7596
386 | -0.00607 | 6.28259 | 1035.023
385 | 0.00088 | 10.3534 | 11765.23
384 | -0.00825 | 15.11514 | 1832.138
383 | -0.00562 | 19.85593 | 3533.084
382 | 0.00396 | 23.78348 | 6005.929
381 | 0.01007 | 26.16358 | 2598.171
380 | 0.0303 | 26.53481 | 875.7363
379 | 0.026 | 24.94261 | 959.3312
378 | 0.02578 | 21.9265 | 850.5237
377 | 0.01722 | 18.51521 | 1075.215
376 | 0.02355 | 15.96034 | 677.7214
375 | 0.01441 | 15.1776 | 1053.269
374 | -0.00058 | 16.77602 | 28924.17
373 | 0.00177 | 20.77507 | 11737.33
372 | 0.00126 | 26.57004 | 21087.33
371 | 0.03336 | 33.14036 | 993.4161
370 | 0.05545 | 39.23512 | 707.5766
369 | 0.08868 | 43.60126 | 491.6696
368 | 0.07777 | 45.48268 | 584.8358
367 | 0.04568 | 44.68143 | 978.1399
366 | 0.03367 | 41.29381 | 1226.427
365 | 0.00326 | 36.89894 | 11318.69
364 | -0.02247 | 32.86607 | 1462.664
363 | -0.04757 | 30.16535 | 634.1255
362 | -0.05901 | 29.23872 | 495.4875
361 | -0.0618 | 29.81313 | 482.4131
360 | -0.08213 | 31.2684 | 380.7184