## N-BK7 Uncoating(10 mm Thick)
Wavelength | Transmission
280 | 0.5247028
281 | 0.758
282 | 0.856
283 | 1.044198
284 | 1.209847 | N-BK7 Uncoating(10 mm Thick) This file indicates a typical data and there may be differences between product batches. If you have any questions, please contact LBTEK Technical Support. To quote this data, please indicate that the data source is from LBTEK.
285 | 1.375495
286 | 1.541144
287 | 1.706793
288 | 2.183967
289 | 4.014233
290 | 6
291 | 8.125767
292 | 10.37603
293 | 12.7353
294 | 15.18806 | LBTEK Mall：www.lbtek.com Tel：0731-84165699 LBTEK Technical Support E-mail：service@lbtek.com
295 | 17.71881
296 | 20.31207
297 | 22.95231
298 | 25.62405
299 | 28.31178
300 | 31
301 | 33.67471
302 | 36.32792
303 | 38.95312
304 | 41.54383
305 | 44.09356
306 | 46.59579
307 | 49.04405
308 | 51.43183
309 | 53.75265
310 | 56
311 | 58.16839
312 | 60.2563
313 | 62.26321
314 | 64.18861
315 | 66.03196
316 | 67.79276
317 | 69.47049
318 | 71.06461
319 | 72.57463
320 | 74
321 | 75.34073
322 | 76.59889
323 | 77.77703
324 | 78.87774
325 | 79.90359
326 | 80.85715
327 | 81.741
328 | 82.55771
329 | 83.30985
330 | 84
331 | 84.63107
332 | 85.20735
333 | 85.73346
334 | 86.21403
335 | 86.65368
336 | 87.05703
337 | 87.42871
338 | 87.77335
339 | 88.09557
340 | 88.4
341 | 88.69047
342 | 88.9677
343 | 89.23162
344 | 89.48214
345 | 89.7192
346 | 89.94273
347 | 90.15264
348 | 90.34888
349 | 90.53135
350 | 90.7
351 | 90.85494
352 | 90.99704
353 | 91.12737
354 | 91.24701
355 | 91.35702
356 | 91.45846
357 | 91.55242
358 | 91.63994
359 | 91.72211665
360 | 91.8
361 | 91.87439
362 | 91.94495
363 | 92.0111
364 | 92.07222
365 | 92.12773
366 | 92.17702
367 | 92.21949
368 | 92.25455
369 | 92.28158
370 | 92.3
371 | 92.30962
372 | 92.31196
373 | 92.30894
374 | 92.3025
375 | 92.29456
376 | 92.28705
377 | 92.28192
378 | 92.28107
379 | 92.28646
380 | 92.3
381 | 92.32302
382 | 92.35441
383 | 92.39243
384 | 92.43538
385 | 92.48153
386 | 92.52916
387 | 92.57654
388 | 92.62196
389 | 92.66368
390 | 92.7
391 | 92.7296
392 | 92.75282
393 | 92.77042
394 | 92.78317
395 | 92.79181
396 | 92.7971
397 | 92.79981
398 | 92.8007
399 | 92.8005
400 | 92.8
401 | 92.7998
402 | 92.79999
403 | 92.8005
404 | 92.80127
405 | 92.80224
406 | 92.80335
407 | 92.80455
408 | 92.80577
409 | 92.80694
410 | 92.80802
411 | 92.80894
412 | 92.80963
413 | 92.81005
414 | 92.81012
415 | 92.80979
416 | 92.809
417 | 92.80768
418 | 92.80579
419 | 92.80325
420 | 92.8
421 | 92.79602
422 | 92.79136
423 | 92.78613
424 | 92.78042
425 | 92.77432
426 | 92.76792
427 | 92.76132
428 | 92.75462
429 | 92.7479
430 | 92.74126
431 | 92.7348
432 | 92.72861
433 | 92.72277
434 | 92.7174
435 | 92.71258
436 | 92.7084
437 | 92.70496
438 | 92.70235
439 | 92.70066
440 | 92.7
441 | 92.70042
442 | 92.70186
443 | 92.70424
444 | 92.70746
445 | 92.71143
446 | 92.71607
447 | 92.72128
448 | 92.72697
449 | 92.73305
450 | 92.73944
451 | 92.74603
452 | 92.75275
453 | 92.75949
454 | 92.76618
455 | 92.77272
456 | 92.77902
457 | 92.78498
458 | 92.79053
459 | 92.79557
460 | 92.8
461 | 92.80377
462 | 92.80688
463 | 92.80939
464 | 92.81134
465 | 92.81276
466 | 92.8137
467 | 92.8142
468 | 92.81431
469 | 92.81406
470 | 92.8135
471 | 92.81267
472 | 92.81161
473 | 92.81037
474 | 92.80898
475 | 92.80749
476 | 92.80594
477 | 92.80438
478 | 92.80284
479 | 92.80136
480 | 92.8
481 | 92.79878
482 | 92.79771
483 | 92.79678
484 | 92.796
485 | 92.79535
486 | 92.79484
487 | 92.79446
488 | 92.7942
489 | 92.79408
490 | 92.79407
491 | 92.79419
492 | 92.79441
493 | 92.79475
494 | 92.7952
495 | 92.79576
496 | 92.79642
497 | 92.79717
498 | 92.79802
499 | 92.79897
500 | 92.8
501 | 92.80112
502 | 92.80232
503 | 92.8036
504 | 92.80496
505 | 92.80639
506 | 92.80789
507 | 92.80947
508 | 92.8111
509 | 92.8128
510 | 92.81456
511 | 92.81638
512 | 92.81824
513 | 92.82016
514 | 92.82213
515 | 92.82414
516 | 92.82619
517 | 92.82829
518 | 92.83041
519 | 92.83258
520 | 92.83477
521 | 92.83699
522 | 92.83923
523 | 92.84149
524 | 92.84377
525 | 92.84607
526 | 92.84838
527 | 92.8507
528 | 92.85303
529 | 92.85536
530 | 92.85769
531 | 92.86002
532 | 92.86235
533 | 92.86466
534 | 92.86697
535 | 92.86926
536 | 92.87154
537 | 92.87379
538 | 92.87603
539 | 92.87823
540 | 92.88041
541 | 92.88256
542 | 92.88467
543 | 92.88675
544 | 92.88879
545 | 92.89078
546 | 92.89273
547 | 92.89463
548 | 92.89647
549 | 92.89827
550 | 92.9
551 | 92.90167
552 | 92.90329
553 | 92.90484
554 | 92.90633
555 | 92.90776
556 | 92.90912
557 | 92.91042
558 | 92.91166
559 | 92.91283
560 | 92.91394
561 | 92.91498
562 | 92.91596
563 | 92.91687
564 | 92.91772
565 | 92.9185
566 | 92.91921
567 | 92.91985
568 | 92.92042
569 | 92.92093
570 | 92.92137
571 | 92.92173
572 | 92.92203
573 | 92.92225
574 | 92.92241
575 | 92.92249
576 | 92.9225
577 | 92.92244
578 | 92.92231
579 | 92.9221
580 | 92.92182
581 | 92.92147
582 | 92.92104
583 | 92.92053
584 | 92.91995
585 | 92.91929
586 | 92.91856
587 | 92.91775
588 | 92.91686
589 | 92.91589
590 | 92.91485
591 | 92.91373
592 | 92.91253
593 | 92.91124
594 | 92.90988
595 | 92.90844
596 | 92.90692
597 | 92.90531
598 | 92.90362
599 | 92.90185
600 | 92.9
601 | 92.89806
602 | 92.89605
603 | 92.89396
604 | 92.89181
605 | 92.88959
606 | 92.8873
607 | 92.88497
608 | 92.88258
609 | 92.88015
610 | 92.87768
611 | 92.87517
612 | 92.87263
613 | 92.87007
614 | 92.86748
615 | 92.86488
616 | 92.86226
617 | 92.85964
618 | 92.85701
619 | 92.85439
620 | 92.85177
621 | 92.84917
622 | 92.84658
623 | 92.84401
624 | 92.84147
625 | 92.83896
626 | 92.83648
627 | 92.83404
628 | 92.83165
629 | 92.82931
630 | 92.82702
631 | 92.8248
632 | 92.82263
633 | 92.82054
634 | 92.81851
635 | 92.81657
636 | 92.81471
637 | 92.81293
638 | 92.81125
639 | 92.80967
640 | 92.80818
641 | 92.80681
642 | 92.80554
643 | 92.80439
644 | 92.80337
645 | 92.80246
646 | 92.80169
647 | 92.80105
648 | 92.80056
649 | 92.8002
650 | 92.8
651 | 92.79995
652 | 92.80005
653 | 92.80029
654 | 92.80068
655 | 92.8012
656 | 92.80186
657 | 92.80265
658 | 92.80356
659 | 92.80459
660 | 92.80574
661 | 92.807
662 | 92.80837
663 | 92.80985
664 | 92.81142
665 | 92.81309
666 | 92.81485
667 | 92.81671
668 | 92.81864
669 | 92.82065
670 | 92.82274
671 | 92.8249
672 | 92.82713
673 | 92.82942
674 | 92.83177
675 | 92.83418
676 | 92.83663
677 | 92.83914
678 | 92.84168
679 | 92.84426
680 | 92.84688
681 | 92.84953
682 | 92.8522
683 | 92.85489
684 | 92.85761
685 | 92.86033
686 | 92.86306
687 | 92.8658
688 | 92.86854
689 | 92.87128
690 | 92.87401
691 | 92.87673
692 | 92.87943
693 | 92.88212
694 | 92.88478
695 | 92.88741
696 | 92.89001
697 | 92.89257
698 | 92.89509
699 | 92.89757
700 | 92.9
701 | 92.90238
702 | 92.9047
703 | 92.90697
704 | 92.90919
705 | 92.91136
706 | 92.91348
707 | 92.91554
708 | 92.91755
709 | 92.91951
710 | 92.92142
711 | 92.92328
712 | 92.92509
713 | 92.92684
714 | 92.92855
715 | 92.9302
716 | 92.9318
717 | 92.93335
718 | 92.93486
719 | 92.93631
720 | 92.93771
721 | 92.93906
722 | 92.94036
723 | 92.94161
724 | 92.94282
725 | 92.94397
726 | 92.94507
727 | 92.94613
728 | 92.94713
729 | 92.94809
730 | 92.949
731 | 92.94986
732 | 92.95067
733 | 92.95143
734 | 92.95215
735 | 92.95281
736 | 92.95343
737 | 92.95401
738 | 92.95453
739 | 92.95501
740 | 92.95543
741 | 92.95582
742 | 92.95615
743 | 92.95644
744 | 92.95668
745 | 92.95688
746 | 92.95702
747 | 92.95713
748 | 92.95718
749 | 92.95719
750 | 92.95716
751 | 92.95707
752 | 92.95695
753 | 92.95677
754 | 92.95656
755 | 92.95629
756 | 92.95598
757 | 92.95563
758 | 92.95523
759 | 92.95479
760 | 92.9543
761 | 92.95377
762 | 92.9532
763 | 92.95258
764 | 92.95192
765 | 92.95121
766 | 92.95046
767 | 92.94966
768 | 92.94883
769 | 92.94795
770 | 92.94702
771 | 92.94606
772 | 92.94505
773 | 92.94399
774 | 92.9429
775 | 92.94176
776 | 92.94058
777 | 92.93936
778 | 92.9381
779 | 92.9368
780 | 92.93545
781 | 92.93406
782 | 92.93263
783 | 92.93116
784 | 92.92965
785 | 92.9281
786 | 92.92651
787 | 92.92487
788 | 92.9232
789 | 92.92148
790 | 92.91973
791 | 92.91793
792 | 92.9161
793 | 92.91422
794 | 92.91231
795 | 92.91036
796 | 92.90836
797 | 92.90633
798 | 92.90426
799 | 92.90215
800 | 92.9
801 | 92.89781
802 | 92.89559
803 | 92.89333
804 | 92.89105
805 | 92.88873
806 | 92.88639
807 | 92.88403
808 | 92.88165
809 | 92.87925
810 | 92.87684
811 | 92.87441
812 | 92.87198
813 | 92.86954
814 | 92.8671
815 | 92.86465
816 | 92.86221
817 | 92.85978
818 | 92.85735
819 | 92.85493
820 | 92.85253
821 | 92.85014
822 | 92.84777
823 | 92.84542
824 | 92.8431
825 | 92.8408
826 | 92.83853
827 | 92.83629
828 | 92.83409
829 | 92.83193
830 | 92.8298
831 | 92.82772
832 | 92.82569
833 | 92.8237
834 | 92.82177
835 | 92.81989
836 | 92.81806
837 | 92.8163
838 | 92.81459
839 | 92.81296
840 | 92.81139
841 | 92.80989
842 | 92.80846
843 | 92.80711
844 | 92.80584
845 | 92.80464
846 | 92.80354
847 | 92.80252
848 | 92.80158
849 | 92.80074
850 | 92.8
851 | 92.79935
852 | 92.7988
853 | 92.79833
854 | 92.79795
855 | 92.79765
856 | 92.79743
857 | 92.79728
858 | 92.7972
859 | 92.79718
860 | 92.79722
861 | 92.79732
862 | 92.79747
863 | 92.79766
864 | 92.7979
865 | 92.79818
866 | 92.79849
867 | 92.79884
868 | 92.79921
869 | 92.7996
870 | 92.80001
871 | 92.80044
872 | 92.80087
873 | 92.80131
874 | 92.80175
875 | 92.80219
876 | 92.80262
877 | 92.80304
878 | 92.80345
879 | 92.80383
880 | 92.80419
881 | 92.80453
882 | 92.80483
883 | 92.80509
884 | 92.80532
885 | 92.8055
886 | 92.80563
887 | 92.80571
888 | 92.80573
889 | 92.80569
890 | 92.80558
891 | 92.80541
892 | 92.80516
893 | 92.80483
894 | 92.80442
895 | 92.80393
896 | 92.80334
897 | 92.80266
898 | 92.80188
899 | 92.80099
900 | 92.8
901 | 92.7989
902 | 92.79769
903 | 92.79638
904 | 92.79497
905 | 92.79346
906 | 92.79187
907 | 92.79019
908 | 92.78843
909 | 92.7866
910 | 92.78469
911 | 92.78272
912 | 92.78068
913 | 92.77858
914 | 92.77643
915 | 92.77423
916 | 92.77198
917 | 92.76969
918 | 92.76737
919 | 92.76501
920 | 92.76263
921 | 92.76022
922 | 92.75779
923 | 92.75535
924 | 92.7529
925 | 92.75044
926 | 92.74798
927 | 92.74553
928 | 92.74308
929 | 92.74064
930 | 92.73822
931 | 92.73582
932 | 92.73345
933 | 92.7311
934 | 92.72879
935 | 92.72652
936 | 92.72429
937 | 92.7221
938 | 92.71997
939 | 92.71789
940 | 92.71588
941 | 92.71393
942 | 92.71204
943 | 92.71024
944 | 92.7085
945 | 92.70686
946 | 92.70529
947 | 92.70382
948 | 92.70245
949 | 92.70117
950 | 92.7
951 | 92.69894
952 | 92.69798
953 | 92.69712
954 | 92.69636
955 | 92.69569
956 | 92.69511
957 | 92.69462
958 | 92.69421
959 | 92.69388
960 | 92.69362
961 | 92.69343
962 | 92.69331
963 | 92.69325
964 | 92.69325
965 | 92.69331
966 | 92.69341
967 | 92.69357
968 | 92.69376
969 | 92.694
970 | 92.69427
971 | 92.69458
972 | 92.69491
973 | 92.69527
974 | 92.69564
975 | 92.69604
976 | 92.69644
977 | 92.69686
978 | 92.69728
979 | 92.6977
980 | 92.69811
981 | 92.69853
982 | 92.69893
983 | 92.69931
984 | 92.69968
985 | 92.70003
986 | 92.70035
987 | 92.70064
988 | 92.7009
989 | 92.70112
990 | 92.7013
991 | 92.70144
992 | 92.70153
993 | 92.70156
994 | 92.70154
995 | 92.70145
996 | 92.70131
997 | 92.70109
998 | 92.7008
999 | 92.70044
1000 | 92.7
1001 | 92.69948
1002 | 92.69887
1003 | 92.69819
1004 | 92.69742
1005 | 92.69659
1006 | 92.69568
1007 | 92.6947
1008 | 92.69365
1009 | 92.69254
1010 | 92.69137
1011 | 92.69013
1012 | 92.68883
1013 | 92.68748
1014 | 92.68607
1015 | 92.68461
1016 | 92.6831
1017 | 92.68154
1018 | 92.67993
1019 | 92.67828
1020 | 92.67659
1021 | 92.67486
1022 | 92.67309
1023 | 92.67129
1024 | 92.66946
1025 | 92.66759
1026 | 92.66569
1027 | 92.66377
1028 | 92.66183
1029 | 92.65986
1030 | 92.65787
1031 | 92.65587
1032 | 92.65385
1033 | 92.65182
1034 | 92.64977
1035 | 92.64772
1036 | 92.64566
1037 | 92.6436
1038 | 92.64153
1039 | 92.63947
1040 | 92.6374
1041 | 92.63535
1042 | 92.63329
1043 | 92.63125
1044 | 92.62922
1045 | 92.6272
1046 | 92.6252
1047 | 92.62321
1048 | 92.62125
1049 | 92.6193
1050 | 92.61738
1051 | 92.61549
1052 | 92.61362
1053 | 92.61179
1054 | 92.60999
1055 | 92.60822
1056 | 92.6065
1057 | 92.60481
1058 | 92.60316
1059 | 92.60156
1060 | 92.6
1061 | 92.59849
1062 | 92.59703
1063 | 92.59562
1064 | 92.59425
1065 | 92.59293
1066 | 92.59165
1067 | 92.59042
1068 | 92.58924
1069 | 92.58809
1070 | 92.58699
1071 | 92.58594
1072 | 92.58492
1073 | 92.58395
1074 | 92.58302
1075 | 92.58213
1076 | 92.58128
1077 | 92.58046
1078 | 92.57969
1079 | 92.57895
1080 | 92.57826
1081 | 92.5776
1082 | 92.57697
1083 | 92.57638
1084 | 92.57583
1085 | 92.57531
1086 | 92.57483
1087 | 92.57438
1088 | 92.57396
1089 | 92.57358
1090 | 92.57322
1091 | 92.5729
1092 | 92.57261
1093 | 92.57235
1094 | 92.57212
1095 | 92.57192
1096 | 92.57174
1097 | 92.5716
1098 | 92.57148
1099 | 92.57139
1100 | 92.57132
1101 | 92.57128
1102 | 92.57127
1103 | 92.57128
1104 | 92.57131
1105 | 92.57137
1106 | 92.57145
1107 | 92.57155
1108 | 92.57168
1109 | 92.57183
1110 | 92.57199
1111 | 92.57218
1112 | 92.57238
1113 | 92.57261
1114 | 92.57285
1115 | 92.57311
1116 | 92.57339
1117 | 92.57368
1118 | 92.57399
1119 | 92.57432
1120 | 92.57466
1121 | 92.57502
1122 | 92.57538
1123 | 92.57577
1124 | 92.57616
1125 | 92.57657
1126 | 92.57699
1127 | 92.57742
1128 | 92.57786
1129 | 92.57831
1130 | 92.57876
1131 | 92.57923
1132 | 92.57971
1133 | 92.58019
1134 | 92.58068
1135 | 92.58118
1136 | 92.58168
1137 | 92.58219
1138 | 92.5827
1139 | 92.58321
1140 | 92.58373
1141 | 92.58426
1142 | 92.58478
1143 | 92.58531
1144 | 92.58584
1145 | 92.58637
1146 | 92.5869
1147 | 92.58742
1148 | 92.58795
1149 | 92.58848
1150 | 92.589
1151 | 92.58953
1152 | 92.59004
1153 | 92.59056
1154 | 92.59107
1155 | 92.59157
1156 | 92.59207
1157 | 92.59257
1158 | 92.59305
1159 | 92.59353
1160 | 92.59401
1161 | 92.59447
1162 | 92.59492
1163 | 92.59537
1164 | 92.5958
1165 | 92.59623
1166 | 92.59664
1167 | 92.59704
1168 | 92.59743
1169 | 92.59781
1170 | 92.59817
1171 | 92.59852
1172 | 92.59886
1173 | 92.59918
1174 | 92.59948
1175 | 92.59977
1176 | 92.60004
1177 | 92.60029
1178 | 92.60053
1179 | 92.60074
1180 | 92.60094
1181 | 92.60112
1182 | 92.60128
1183 | 92.60141
1184 | 92.60153
1185 | 92.60162
1186 | 92.60169
1187 | 92.60174
1188 | 92.60176
1189 | 92.60176
1190 | 92.60174
1191 | 92.60169
1192 | 92.60161
1193 | 92.60151
1194 | 92.60138
1195 | 92.60122
1196 | 92.60104
1197 | 92.60082
1198 | 92.60058
1199 | 92.6003
1200 | 92.6
1201 | 92.59967
1202 | 92.5993
1203 | 92.5989
1204 | 92.59847
1205 | 92.59802
1206 | 92.59753
1207 | 92.59701
1208 | 92.59646
1209 | 92.59588
1210 | 92.59526
1211 | 92.59462
1212 | 92.59395
1213 | 92.59325
1214 | 92.59252
1215 | 92.59175
1216 | 92.59096
1217 | 92.59014
1218 | 92.58928
1219 | 92.5884
1220 | 92.58749
1221 | 92.58655
1222 | 92.58558
1223 | 92.58457
1224 | 92.58354
1225 | 92.58248
1226 | 92.58139
1227 | 92.58027
1228 | 92.57912
1229 | 92.57795
1230 | 92.57674
1231 | 92.5755
1232 | 92.57424
1233 | 92.57294
1234 | 92.57162
1235 | 92.57027
1236 | 92.56889
1237 | 92.56748
1238 | 92.56604
1239 | 92.56457
1240 | 92.56307
1241 | 92.56155
1242 | 92.56
1243 | 92.55842
1244 | 92.55681
1245 | 92.55517
1246 | 92.5535
1247 | 92.55181
1248 | 92.55009
1249 | 92.54834
1250 | 92.54656
1251 | 92.54476
1252 | 92.54292
1253 | 92.54106
1254 | 92.53917
1255 | 92.53726
1256 | 92.53531
1257 | 92.53334
1258 | 92.53134
1259 | 92.52932
1260 | 92.52726
1261 | 92.52518
1262 | 92.52307
1263 | 92.52094
1264 | 92.51878
1265 | 92.51659
1266 | 92.51437
1267 | 92.51213
1268 | 92.50986
1269 | 92.50756
1270 | 92.50524
1271 | 92.50289
1272 | 92.50051
1273 | 92.49811
1274 | 92.49568
1275 | 92.49323
1276 | 92.49075
1277 | 92.48824
1278 | 92.4857
1279 | 92.48314
1280 | 92.48056
1281 | 92.47795
1282 | 92.47531
1283 | 92.47265
1284 | 92.46996
1285 | 92.46724
1286 | 92.4645
1287 | 92.46173
1288 | 92.45894
1289 | 92.45612
1290 | 92.45328
1291 | 92.45041
1292 | 92.44752
1293 | 92.4446
1294 | 92.44166
1295 | 92.43869
1296 | 92.4357
1297 | 92.43268
1298 | 92.42963
1299 | 92.42656
1300 | 92.42347
1301 | 92.42035
1302 | 92.41721
1303 | 92.41404
1304 | 92.41085
1305 | 92.40764
1306 | 92.4044
1307 | 92.40113
1308 | 92.39784
1309 | 92.39453
1310 | 92.39119
1311 | 92.38783
1312 | 92.38444
1313 | 92.38104
1314 | 92.3776
1315 | 92.37415
1316 | 92.37066
1317 | 92.36716
1318 | 92.36363
1319 | 92.36008
1320 | 92.35651
1321 | 92.35291
1322 | 92.34929
1323 | 92.34564
1324 | 92.34197
1325 | 92.33828
1326 | 92.33457
1327 | 92.33083
1328 | 92.32707
1329 | 92.32328
1330 | 92.31948
1331 | 92.31565
1332 | 92.3118
1333 | 92.30792
1334 | 92.30402
1335 | 92.3001
1336 | 92.29616
1337 | 92.2922
1338 | 92.28821
1339 | 92.2842
1340 | 92.28017
1341 | 92.27612
1342 | 92.27204
1343 | 92.26794
1344 | 92.26382
1345 | 92.25968
1346 | 92.25552
1347 | 92.25133
1348 | 92.24712
1349 | 92.2429
1350 | 92.23865
1351 | 92.23437
1352 | 92.23008
1353 | 92.22577
1354 | 92.22143
1355 | 92.21707
1356 | 92.21269
1357 | 92.20829
1358 | 92.20387
1359 | 92.19943
1360 | 92.19497
1361 | 92.19048
1362 | 92.18598
1363 | 92.18145
1364 | 92.17691
1365 | 92.17234
1366 | 92.16776
1367 | 92.16315
1368 | 92.15852
1369 | 92.15387
1370 | 92.1492
1371 | 92.14451
1372 | 92.1398
1373 | 92.13507
1374 | 92.13032
1375 | 92.12556
1376 | 92.12077
1377 | 92.11596
1378 | 92.11113
1379 | 92.10628
1380 | 92.10141
1381 | 92.09652
1382 | 92.09161
1383 | 92.08669
1384 | 92.08174
1385 | 92.07677
1386 | 92.07179
1387 | 92.06678
1388 | 92.06176
1389 | 92.05672
1390 | 92.05165
1391 | 92.04657
1392 | 92.04147
1393 | 92.03635
1394 | 92.03122
1395 | 92.02606
1396 | 92.02089
1397 | 92.01569
1398 | 92.01048
1399 | 92.00525
1400 | 92
1401 | 91.99473
1402 | 91.98945
1403 | 91.98414
1404 | 91.97882
1405 | 91.97349
1406 | 91.96813
1407 | 91.96276
1408 | 91.95737
1409 | 91.95197
1410 | 91.94655
1411 | 91.94112
1412 | 91.93567
1413 | 91.93021
1414 | 91.92473
1415 | 91.91924
1416 | 91.91373
1417 | 91.90821
1418 | 91.90268
1419 | 91.89714
1420 | 91.89158
1421 | 91.88601
1422 | 91.88043
1423 | 91.87484
1424 | 91.86924
1425 | 91.86362
1426 | 91.858
1427 | 91.85236
1428 | 91.84672
1429 | 91.84106
1430 | 91.8354
1431 | 91.82973
1432 | 91.82405
1433 | 91.81836
1434 | 91.81266
1435 | 91.80696
1436 | 91.80125
1437 | 91.79553
1438 | 91.7898
1439 | 91.78407
1440 | 91.77833
1441 | 91.77259
1442 | 91.76684
1443 | 91.76108
1444 | 91.75532
1445 | 91.74956
1446 | 91.74379
1447 | 91.73802
1448 | 91.73224
1449 | 91.72646
1450 | 91.72068
1451 | 91.71489
1452 | 91.70911
1453 | 91.70332
1454 | 91.69753
1455 | 91.69173
1456 | 91.68594
1457 | 91.68015
1458 | 91.67435
1459 | 91.66856
1460 | 91.66276
1461 | 91.65697
1462 | 91.65117
1463 | 91.64538
1464 | 91.63959
1465 | 91.6338
1466 | 91.62801
1467 | 91.62223
1468 | 91.61645
1469 | 91.61067
1470 | 91.60489
1471 | 91.59912
1472 | 91.59335
1473 | 91.58759
1474 | 91.58183
1475 | 91.57608
1476 | 91.57033
1477 | 91.56458
1478 | 91.55884
1479 | 91.55311
1480 | 91.54739
1481 | 91.54167
1482 | 91.53596
1483 | 91.53025
1484 | 91.52456
1485 | 91.51887
1486 | 91.51319
1487 | 91.50752
1488 | 91.50186
1489 | 91.4962
1490 | 91.49056
1491 | 91.48493
1492 | 91.4793
1493 | 91.47369
1494 | 91.46809
1495 | 91.4625
1496 | 91.45692
1497 | 91.45135
1498 | 91.4458
1499 | 91.44025
1500 | 91.43472
1501 | 91.42921
1502 | 91.4237
1503 | 91.41821
1504 | 91.41274
1505 | 91.40728
1506 | 91.40183
1507 | 91.3964
1508 | 91.39098
1509 | 91.38558
1510 | 91.38019
1511 | 91.37482
1512 | 91.36947
1513 | 91.36413
1514 | 91.35882
1515 | 91.35351
1516 | 91.34823
1517 | 91.34297
1518 | 91.33772
1519 | 91.33249
1520 | 91.32728
1521 | 91.32209
1522 | 91.31692
1523 | 91.31177
1524 | 91.30664
1525 | 91.30153
1526 | 91.29644
1527 | 91.29138
1528 | 91.28633
1529 | 91.28131
1530 | 91.2763
1531 | 91.27132
1532 | 91.26637
1533 | 91.26143
1534 | 91.25652
1535 | 91.25164
1536 | 91.24678
1537 | 91.24194
1538 | 91.23713
1539 | 91.23234
1540 | 91.22757
1541 | 91.22284
1542 | 91.21813
1543 | 91.21344
1544 | 91.20878
1545 | 91.20415
1546 | 91.19955
1547 | 91.19497
1548 | 91.19042
1549 | 91.1859
1550 | 91.18141
1551 | 91.17694
1552 | 91.17251
1553 | 91.1681
1554 | 91.16373
1555 | 91.15938
1556 | 91.15507
1557 | 91.15078
1558 | 91.14653
1559 | 91.14231
1560 | 91.13812
1561 | 91.13396
1562 | 91.12983
1563 | 91.12574
1564 | 91.12168
1565 | 91.11765
1566 | 91.11365
1567 | 91.10969
1568 | 91.10577
1569 | 91.10187
1570 | 91.09802
1571 | 91.09419
1572 | 91.09041
1573 | 91.08666
1574 | 91.08294
1575 | 91.07926
1576 | 91.07562
1577 | 91.07201
1578 | 91.06844
1579 | 91.06491
1580 | 91.06142
1581 | 91.05797
1582 | 91.05455
1583 | 91.05117
1584 | 91.04783
1585 | 91.04454
1586 | 91.04128
1587 | 91.03806
1588 | 91.03488
1589 | 91.03174
1590 | 91.02864
1591 | 91.02559
1592 | 91.02257
1593 | 91.0196
1594 | 91.01667
1595 | 91.01379
1596 | 91.01094
1597 | 91.00814
1598 | 91.00538
1599 | 91.00267
1600 | 91
1601 | 90.99737
1602 | 90.99479
1603 | 90.99225
1604 | 90.98976
1605 | 90.9873
1606 | 90.98488
1607 | 90.9825
1608 | 90.98016
1609 | 90.97785
1610 | 90.97558
1611 | 90.97334
1612 | 90.97114
1613 | 90.96897
1614 | 90.96683
1615 | 90.96472
1616 | 90.96264
1617 | 90.96059
1618 | 90.95856
1619 | 90.95656
1620 | 90.95459
1621 | 90.95264
1622 | 90.95071
1623 | 90.94881
1624 | 90.94692
1625 | 90.94506
1626 | 90.94321
1627 | 90.94139
1628 | 90.93958
1629 | 90.93778
1630 | 90.936
1631 | 90.93424
1632 | 90.93249
1633 | 90.93075
1634 | 90.92902
1635 | 90.9273
1636 | 90.92559
1637 | 90.92388
1638 | 90.92218
1639 | 90.92049
1640 | 90.91881
1641 | 90.91712
1642 | 90.91544
1643 | 90.91377
1644 | 90.91209
1645 | 90.91041
1646 | 90.90873
1647 | 90.90705
1648 | 90.90536
1649 | 90.90367
1650 | 90.90198
1651 | 90.90028
1652 | 90.89857
1653 | 90.89685
1654 | 90.89512
1655 | 90.89338
1656 | 90.89163
1657 | 90.88987
1658 | 90.88809
1659 | 90.8863
1660 | 90.88449
1661 | 90.88267
1662 | 90.88083
1663 | 90.87897
1664 | 90.87709
1665 | 90.87519
1666 | 90.87327
1667 | 90.87132
1668 | 90.86935
1669 | 90.86736
1670 | 90.86534
1671 | 90.86329
1672 | 90.86122
1673 | 90.85911
1674 | 90.85698
1675 | 90.85481
1676 | 90.85262
1677 | 90.85039
1678 | 90.84812
1679 | 90.84583
1680 | 90.84349
1681 | 90.84112
1682 | 90.83871
1683 | 90.83626
1684 | 90.83377
1685 | 90.83124
1686 | 90.82866
1687 | 90.82605
1688 | 90.82339
1689 | 90.82068
1690 | 90.81793
1691 | 90.81513
1692 | 90.81228
1693 | 90.80938
1694 | 90.80644
1695 | 90.80344
1696 | 90.80039
1697 | 90.79728
1698 | 90.79412
1699 | 90.79091
1700 | 90.78764
1701 | 90.78431
1702 | 90.78092
1703 | 90.77747
1704 | 90.77396
1705 | 90.77039
1706 | 90.76676
1707 | 90.76307
1708 | 90.75931
1709 | 90.75548
1710 | 90.75159
1711 | 90.74763
1712 | 90.7436
1713 | 90.7395
1714 | 90.73533
1715 | 90.73109
1716 | 90.72678
1717 | 90.72239
1718 | 90.71792
1719 | 90.71339
1720 | 90.70877
1721 | 90.70408
1722 | 90.6993
1723 | 90.69445
1724 | 90.68952
1725 | 90.6845
1726 | 90.6794
1727 | 90.67422
1728 | 90.66895
1729 | 90.6636
1730 | 90.65816
1731 | 90.65263
1732 | 90.64701
1733 | 90.6413
1734 | 90.6355
1735 | 90.62961
1736 | 90.62363
1737 | 90.61755
1738 | 90.61137
1739 | 90.6051
1740 | 90.59873
1741 | 90.59227
1742 | 90.5857
1743 | 90.57903
1744 | 90.57227
1745 | 90.5654
1746 | 90.55842
1747 | 90.55135
1748 | 90.54416
1749 | 90.53687
1750 | 90.52948
1751 | 90.52197
1752 | 90.51435
1753 | 90.50663
1754 | 90.49879
1755 | 90.49084
1756 | 90.48278
1757 | 90.4746
1758 | 90.4663
1759 | 90.45789
1760 | 90.44937
1761 | 90.44072
1762 | 90.43195
1763 | 90.42306
1764 | 90.41405
1765 | 90.40492
1766 | 90.39567
1767 | 90.38629
1768 | 90.37678
1769 | 90.36714
1770 | 90.35738
1771 | 90.34749
1772 | 90.33747
1773 | 90.32732
1774 | 90.31704
1775 | 90.30662
1776 | 90.29607
1777 | 90.28539
1778 | 90.27456
1779 | 90.2636
1780 | 90.25251
1781 | 90.24127
1782 | 90.2299
1783 | 90.21838
1784 | 90.20672
1785 | 90.19492
1786 | 90.18297
1787 | 90.17088
1788 | 90.15864
1789 | 90.14625
1790 | 90.13372
1791 | 90.12104
1792 | 90.1082
1793 | 90.09522
1794 | 90.08208
1795 | 90.06879
1796 | 90.05535
1797 | 90.04174
1798 | 90.02799
1799 | 90.01407
1800 | 90
1801 | 89.98577
1802 | 89.97138
1803 | 89.95683
1804 | 89.94212
1805 | 89.92726
1806 | 89.91225
1807 | 89.89708
1808 | 89.88175
1809 | 89.86628
1810 | 89.85065
1811 | 89.83487
1812 | 89.81895
1813 | 89.80287
1814 | 89.78665
1815 | 89.77028
1816 | 89.75376
1817 | 89.7371
1818 | 89.7203
1819 | 89.70335
1820 | 89.68626
1821 | 89.66903
1822 | 89.65166
1823 | 89.63415
1824 | 89.6165
1825 | 89.59872
1826 | 89.58079
1827 | 89.56274
1828 | 89.54454
1829 | 89.52621
1830 | 89.50775
1831 | 89.48916
1832 | 89.47044
1833 | 89.45159
1834 | 89.4326
1835 | 89.41349
1836 | 89.39425
1837 | 89.37489
1838 | 89.3554
1839 | 89.33578
1840 | 89.31604
1841 | 89.29618
1842 | 89.27619
1843 | 89.25609
1844 | 89.23586
1845 | 89.21552
1846 | 89.19506
1847 | 89.17448
1848 | 89.15378
1849 | 89.13297
1850 | 89.11204
1851 | 89.091
1852 | 89.06984
1853 | 89.04858
1854 | 89.0272
1855 | 89.00571
1856 | 88.98412
1857 | 88.96241
1858 | 88.9406
1859 | 88.91869
1860 | 88.89666
1861 | 88.87453
1862 | 88.8523
1863 | 88.82997
1864 | 88.80753
1865 | 88.785
1866 | 88.76236
1867 | 88.73962
1868 | 88.71679
1869 | 88.69386
1870 | 88.67083
1871 | 88.6477
1872 | 88.62449
1873 | 88.60118
1874 | 88.57777
1875 | 88.55428
1876 | 88.53069
1877 | 88.50701
1878 | 88.48325
1879 | 88.45939
1880 | 88.43545
1881 | 88.41142
1882 | 88.38731
1883 | 88.36311
1884 | 88.33883
1885 | 88.31447
1886 | 88.29003
1887 | 88.2655
1888 | 88.2409
1889 | 88.21621
1890 | 88.19145
1891 | 88.16661
1892 | 88.14169
1893 | 88.1167
1894 | 88.09164
1895 | 88.0665
1896 | 88.04129
1897 | 88.016
1898 | 87.99065
1899 | 87.96523
1900 | 87.93974
1901 | 87.91418
1902 | 87.88855
1903 | 87.86286
1904 | 87.8371
1905 | 87.81127
1906 | 87.78539
1907 | 87.75944
1908 | 87.73343
1909 | 87.70736
1910 | 87.68123
1911 | 87.65504
1912 | 87.62879
1913 | 87.60249
1914 | 87.57613
1915 | 87.54971
1916 | 87.52324
1917 | 87.49672
1918 | 87.47014
1919 | 87.44352
1920 | 87.41684
1921 | 87.39011
1922 | 87.36334
1923 | 87.33652
1924 | 87.30965
1925 | 87.28273
1926 | 87.25577
1927 | 87.22876
1928 | 87.20171
1929 | 87.17462
1930 | 87.14749
1931 | 87.12032
1932 | 87.09311
1933 | 87.06586
1934 | 87.03857
1935 | 87.01124
1936 | 86.98388
1937 | 86.95648
1938 | 86.92905
1939 | 86.90159
1940 | 86.87409
1941 | 86.84657
1942 | 86.81901
1943 | 86.79142
1944 | 86.76381
1945 | 86.73616
1946 | 86.70849
1947 | 86.6808
1948 | 86.65308
1949 | 86.62533
1950 | 86.59757
1951 | 86.56978
1952 | 86.54196
1953 | 86.51413
1954 | 86.48628
1955 | 86.45841
1956 | 86.43053
1957 | 86.40262
1958 | 86.3747
1959 | 86.34677
1960 | 86.31882
1961 | 86.29086
1962 | 86.26289
1963 | 86.2349
1964 | 86.20691
1965 | 86.1789
1966 | 86.15089
1967 | 86.12287
1968 | 86.09484
1969 | 86.06681
1970 | 86.03878
1971 | 86.01074
1972 | 85.98269
1973 | 85.95465
1974 | 85.9266
1975 | 85.89855
1976 | 85.87051
1977 | 85.84246
1978 | 85.81442
1979 | 85.78638
1980 | 85.75835
1981 | 85.73032
1982 | 85.7023
1983 | 85.67428
1984 | 85.64627
1985 | 85.61827
1986 | 85.59029
1987 | 85.56231
1988 | 85.53434
1989 | 85.50639
1990 | 85.47845
1991 | 85.45052
1992 | 85.42261
1993 | 85.39472
1994 | 85.36684
1995 | 85.33899
1996 | 85.31115
1997 | 85.28333
1998 | 85.25553
1999 | 85.22775
2000 | 85.2
2001 | 85.17227
2002 | 85.14456
2003 | 85.11688
2004 | 85.08921
2005 | 85.06157
2006 | 85.03394
2007 | 85.00634
2008 | 84.97875
2009 | 84.95118
2010 | 84.92362
2011 | 84.89608
2012 | 84.86855
2013 | 84.84104
2014 | 84.81354
2015 | 84.78605
2016 | 84.75858
2017 | 84.73111
2018 | 84.70365
2019 | 84.6762
2020 | 84.64876
2021 | 84.62133
2022 | 84.5939
2023 | 84.56647
2024 | 84.53905
2025 | 84.51164
2026 | 84.48422
2027 | 84.45681
2028 | 84.4294
2029 | 84.40199
2030 | 84.37458
2031 | 84.34716
2032 | 84.31975
2033 | 84.29233
2034 | 84.2649
2035 | 84.23748
2036 | 84.21004
2037 | 84.1826
2038 | 84.15515
2039 | 84.12769
2040 | 84.10023
2041 | 84.07275
2042 | 84.04526
2043 | 84.01776
2044 | 83.99025
2045 | 83.96273
2046 | 83.93519
2047 | 83.90763
2048 | 83.88006
2049 | 83.85247
2050 | 83.82487
2051 | 83.79724
2052 | 83.7696
2053 | 83.74194
2054 | 83.71425
2055 | 83.68655
2056 | 83.65882
2057 | 83.63107
2058 | 83.60329
2059 | 83.57549
2060 | 83.54766
2061 | 83.5198
2062 | 83.49192
2063 | 83.46401
2064 | 83.43606
2065 | 83.40809
2066 | 83.38009
2067 | 83.35206
2068 | 83.32399
2069 | 83.29589
2070 | 83.26775
2071 | 83.23958
2072 | 83.21137
2073 | 83.18313
2074 | 83.15484
2075 | 83.12652
2076 | 83.09816
2077 | 83.06976
2078 | 83.04132
2079 | 83.01283
2080 | 82.9843
2081 | 82.95573
2082 | 82.92712
2083 | 82.89845
2084 | 82.86975
2085 | 82.84099
2086 | 82.81219
2087 | 82.78333
2088 | 82.75443
2089 | 82.72548
2090 | 82.69648
2091 | 82.66742
2092 | 82.63831
2093 | 82.60915
2094 | 82.57993
2095 | 82.55065
2096 | 82.52132
2097 | 82.49194
2098 | 82.46249
2099 | 82.43299
2100 | 82.40342
2101 | 82.3738
2102 | 82.34411
2103 | 82.31436
2104 | 82.28455
2105 | 82.25467
2106 | 82.22473
2107 | 82.19472
2108 | 82.16465
2109 | 82.13451
2110 | 82.1043
2111 | 82.07402
2112 | 82.04367
2113 | 82.01325
2114 | 81.98276
2115 | 81.9522
2116 | 81.92156
2117 | 81.89085
2118 | 81.86007
2119 | 81.8292
2120 | 81.79827
2121 | 81.76725
2122 | 81.73616
2123 | 81.70498
2124 | 81.67373
2125 | 81.64239
2126 | 81.61098
2127 | 81.57948
2128 | 81.5479
2129 | 81.51623
2130 | 81.48448
2131 | 81.45264
2132 | 81.42071
2133 | 81.3887
2134 | 81.3566
2135 | 81.32441
2136 | 81.29213
2137 | 81.25976
2138 | 81.2273
2139 | 81.19474
2140 | 81.16209
2141 | 81.12935
2142 | 81.09651
2143 | 81.06357
2144 | 81.03054
2145 | 80.99741
2146 | 80.96418
2147 | 80.93085
2148 | 80.89742
2149 | 80.86389
2150 | 80.83026
2151 | 80.79653
2152 | 80.76269
2153 | 80.72875
2154 | 80.6947
2155 | 80.66055
2156 | 80.62628
2157 | 80.59192
2158 | 80.55744
2159 | 80.52285
2160 | 80.48815
2161 | 80.45334
2162 | 80.41842
2163 | 80.38339
2164 | 80.34824
2165 | 80.31298
2166 | 80.2776
2167 | 80.2421
2168 | 80.20649
2169 | 80.17076
2170 | 80.13491
2171 | 80.09894
2172 | 80.06286
2173 | 80.02665
2174 | 79.99031
2175 | 79.95386
2176 | 79.91728
2177 | 79.88057
2178 | 79.84374
2179 | 79.80679
2180 | 79.7697
2181 | 79.73249
2182 | 79.69515
2183 | 79.65768
2184 | 79.62008
2185 | 79.58235
2186 | 79.54448
2187 | 79.50648
2188 | 79.46835
2189 | 79.43008
2190 | 79.39168
2191 | 79.35314
2192 | 79.31446
2193 | 79.27565
2194 | 79.23669
2195 | 79.1976
2196 | 79.15836
2197 | 79.11899
2198 | 79.07947
2199 | 79.03981
2200 | 79
2201 | 78.96005
2202 | 78.91995
2203 | 78.87971
2204 | 78.83932
2205 | 78.79878
2206 | 78.75809
2207 | 78.71725
2208 | 78.67626
2209 | 78.63511
2210 | 78.59382
2211 | 78.55237
2212 | 78.51077
2213 | 78.46901
2214 | 78.4271
2215 | 78.38503
2216 | 78.3428
2217 | 78.30041
2218 | 78.25787
2219 | 78.21516
2220 | 78.1723
2221 | 78.12927
2222 | 78.08608
2223 | 78.04272
2224 | 77.9992
2225 | 77.95552
2226 | 77.91167
2227 | 77.86765
2228 | 77.82346
2229 | 77.77911
2230 | 77.73459
2231 | 77.68989
2232 | 77.64503
2233 | 77.59999
2234 | 77.55478
2235 | 77.5094
2236 | 77.46384
2237 | 77.41811
2238 | 77.3722
2239 | 77.32611
2240 | 77.27985
2241 | 77.23341
2242 | 77.18678
2243 | 77.13998
2244 | 77.093
2245 | 77.04583
2246 | 76.99848
2247 | 76.95095
2248 | 76.90323
2249 | 76.85533
2250 | 76.80724
2251 | 76.75896
2252 | 76.7105
2253 | 76.66184
2254 | 76.613
2255 | 76.56397
2256 | 76.51474
2257 | 76.46532
2258 | 76.41571
2259 | 76.36591
2260 | 76.31591
2261 | 76.26571
2262 | 76.21532
2263 | 76.16474
2264 | 76.11395
2265 | 76.06296
2266 | 76.01178
2267 | 75.96039
2268 | 75.90881
2269 | 75.85702
2270 | 75.80502
2271 | 75.75283
2272 | 75.70042
2273 | 75.64782
2274 | 75.595
2275 | 75.54198
2276 | 75.48875
2277 | 75.43531
2278 | 75.38166
2279 | 75.32781
2280 | 75.27373
2281 | 75.21945
2282 | 75.16495
2283 | 75.11024
2284 | 75.05532
2285 | 75.00018
2286 | 74.94482
2287 | 74.88924
2288 | 74.83345
2289 | 74.77743
2290 | 74.7212
2291 | 74.66475
2292 | 74.60807
2293 | 74.55117
2294 | 74.49405
2295 | 74.4367
2296 | 74.37913
2297 | 74.32133
2298 | 74.26331
2299 | 74.20506
2300 | 74.14658
2301 | 74.08787
2302 | 74.02893
2303 | 73.96976
2304 | 73.91036
2305 | 73.85072
2306 | 73.79085
2307 | 73.73075
2308 | 73.67041
2309 | 73.60984
2310 | 73.54902
2311 | 73.48798
2312 | 73.42669
2313 | 73.36516
2314 | 73.30339
2315 | 73.24139
2316 | 73.17913
2317 | 73.11664
2318 | 73.0539
2319 | 72.99092
2320 | 72.9277
2321 | 72.86422
2322 | 72.8005
2323 | 72.73654
2324 | 72.67232
2325 | 72.60785
2326 | 72.54314
2327 | 72.47817
2328 | 72.41295
2329 | 72.34748
2330 | 72.28175
2331 | 72.21577
2332 | 72.14953
2333 | 72.08304
2334 | 72.01629
2335 | 71.94928
2336 | 71.88202
2337 | 71.81449
2338 | 71.7467
2339 | 71.67865
2340 | 71.61034
2341 | 71.54177
2342 | 71.47293
2343 | 71.40383
2344 | 71.33446
2345 | 71.26483
2346 | 71.19493
2347 | 71.12476
2348 | 71.05432
2349 | 70.98361
2350 | 70.91263
2351 | 70.84138
2352 | 70.76986
2353 | 70.69806
2354 | 70.62599
2355 | 70.55365
2356 | 70.48103
2357 | 70.40813
2358 | 70.33496
2359 | 70.2615
2360 | 70.18777
2361 | 70.11376
2362 | 70.03947
2363 | 69.96489
2364 | 69.89004
2365 | 69.8149
2366 | 69.73948
2367 | 69.66377
2368 | 69.58777
2369 | 69.51149
2370 | 69.43492
2371 | 69.35807
2372 | 69.28092
2373 | 69.20348
2374 | 69.12576
2375 | 69.04774
2376 | 68.96943
2377 | 68.89082
2378 | 68.81192
2379 | 68.73273
2380 | 68.65324
2381 | 68.57345
2382 | 68.49337
2383 | 68.41299
2384 | 68.3323
2385 | 68.25132
2386 | 68.17004
2387 | 68.08845
2388 | 68.00657
2389 | 67.92438
2390 | 67.84188
2391 | 67.75908
2392 | 67.67597
2393 | 67.59256
2394 | 67.50884
2395 | 67.42481
2396 | 67.34047
2397 | 67.25582
2398 | 67.17086
2399 | 67.08559
2400 | 67