## Sheet1
Wavelength | Transmission
(nm) | (%)
300 | 0.0006624831003
300.5 | 0.0005538643454
301 | 0.0005758820917
301.5 | 0.0006657728809
302 | 0.001091853017
302.5 | 0.0008038052474 | Product Coated Data The Transmission of 800 nm Shortpass Filter This file indicates a typical data and there may be differences between product batches. If you have any questions, please contact LBTEK Technical Support. To quote this data, please indicate that the data source is from LBTEK.
303 | 0.0007933167508
303.5 | 0.0007120202063
304 | 0.0004763217585
304.5 | 0.0007646872546
305 | 0.0009132809355
305.5 | 0.0005942558637
306 | 0.0008780711214
306.5 | 0.0007316991687
307 | 0.0005243584164
307.5 | 0.0007090258296
308 | 0.0005176509148 | LBTEK Mall：www.lbtek.com
308.5 | 0.0005644911435 | Tel：0731-84165699
309 | 0.0006097555161 | LBTEK Technical Support E-mail：service@lbtek.com
309.5 | 0.0004288126074
310 | 0.0005096454406
310.5 | 0.0003149762633
311 | 0.000634216296
311.5 | 0.0008696910227
312 | 0.0004050569842
312.5 | 0.0007992684259
313 | 0.0006085314672
313.5 | 0.0003984040522
314 | 0.0007594380295
314.5 | 0.0007283873274
315 | 0.0005887877778
315.5 | 0.0009028752102
316 | 0.000846575771
316.5 | 0.00072939659
317 | 0.0006641681539
317.5 | 0.000631885021
318 | 0.0006966595538
318.5 | 0.0006995084696
319 | 0.0007505035028
319.5 | 0.0004849049728
320 | 0.0005881993566
320.5 | 0.0009449143545
321 | 0.0006096289726
321.5 | 0.0006401941064
322 | 0.0008974745288
322.5 | 0.0008955120575
323 | 0.0004482042277
323.5 | 0.0007222058484
324 | 0.0008250002866
324.5 | 0.0006859835703
325 | 0.001002532779
325.5 | 0.0006227849517
326 | 0.0007322237361
326.5 | 0.0007749891374
327 | 0.0007171534235
327.5 | 0.0009823715081
328 | 0.0007523439126
328.5 | 0.0006755242939
329 | 0.001181212836
329.5 | 0.0008373228484
330 | 0.001053123502
330.5 | 0.001175259706
331 | 0.0009092817199
331.5 | 0.00112268934
332 | 0.001199738239
332.5 | 0.001129059237
333 | 0.001801984734
333.5 | 0.001293015084
334 | 0.0009956755675
334.5 | 0.001029797248
335 | 0.0006803062861
335.5 | 0.0009581099148
336 | 0.0009021128644
336.5 | 0.0007680478739
337 | 0.0007533224998
337.5 | 0.0007298027049
338 | 0.0007313201204
338.5 | 0.0007940771175
339 | 0.0004506026453
339.5 | 0.0005269229296
340 | 0.0007484745583
340.5 | 0.0006554807187
341 | 0.0005942028947
341.5 | 0.0005107905599
342 | 0.0006616989849
342.5 | 0.0008510869229
343 | 0.0007393381093
343.5 | 0.0007417352172
344 | 0.0006879644934
344.5 | 0.0004733062815
345 | 0.0002775898029
345.5 | 0.0007392047555
346 | 0.0007900636992
346.5 | 0.000840060995
347 | 0.0005236042198
347.5 | 0.0006987236557
348 | 0.0004729956854
348.5 | 0.0007070521824
349 | 0.0008407551795
349.5 | -0.0002752514556
350 | 0.0006546181976
350.5 | 0.0007941515069
351 | 0.0006406494067
351.5 | 0.0008013497572
352 | 0.0008629328222
352.5 | 0.0009359822725
353 | 0.0007404225762
353.5 | 0.0008335105376
354 | 0.000805320451
354.5 | 0.0008602272719
355 | 0.0005183265894
355.5 | 0.001204813132
356 | 0.00104793522
356.5 | 0.0006751931505
357 | 0.0008878721856
357.5 | 0.0008298683679
358 | 0.0005903815618
358.5 | 0.00106384838
359 | 0.0007147850702
359.5 | 0.0008846222772
360 | 0.0009454310057
360.5 | 0.001004138496
361 | 0.001235495554
361.5 | 0.004045739304
362 | 0.009428596124
362.5 | 0.0172431767
363 | 0.02888123877
363.5 | 0.05612059683
364 | 0.1541234553
364.5 | 0.3152737319
365 | 0.5018512607
365.5 | 0.6994373798
366 | 0.8266563416
366.5 | 0.9825211763
367 | 1.712174177
367.5 | 2.925265312
368 | 4.309998512
368.5 | 5.717223644
369 | 6.284282207
369.5 | 5.970959187
370 | 6.101779938
370.5 | 7.898367405
371 | 11.1849556
371.5 | 15.28646469
372 | 18.67570305
372.5 | 19.22701836
373 | 17.34399414
373.5 | 15.30988789
374 | 15.22422981
374.5 | 18.98235512
375 | 26.09096718
375.5 | 33.40581131
376 | 38.3561821
376.5 | 38.54698563
377 | 35.20917892
377.5 | 31.23503685
378 | 29.39752579
378.5 | 32.3769989
379 | 39.7705307
379.5 | 48.85824966
380 | 56.52143478
380.5 | 60.20713043
381 | 59.01178741
381.5 | 55.03622818
382 | 51.02238464
382.5 | 49.71744919
383 | 52.45529556
383.5 | 58.30411911
384 | 65.12612915
384.5 | 70.50440216
385 | 72.21596527
385.5 | 70.10218048
386 | 65.29243469
386.5 | 59.98085785
387 | 55.89950562
387.5 | 54.38957977
388 | 55.69655991
388.5 | 59.56476974
389 | 65.13697815
389.5 | 71.46453857
390 | 77.72140503
390.5 | 82.85695648
391 | 86.4806366
391.5 | 88.495224
392 | 89.22924805
392.5 | 89.47068787
393 | 89.68788147
393.5 | 90.1147995
394 | 90.73770905
394.5 | 91.39501953
395 | 91.91346741
395.5 | 91.99658203
396 | 91.87332153
396.5 | 91.55601501
397 | 91.23353577
397.5 | 90.99447632
398 | 91.07219696
398.5 | 91.20226288
399 | 91.59438324
399.5 | 92.06137085
400 | 92.67299652
400.5 | 92.96253204
401 | 93.01646423
401.5 | 93.00215912
402 | 92.94956207
402.5 | 92.73323822
403 | 92.67432404
403.5 | 92.70999908
404 | 92.51084137
404.5 | 92.6784668
405 | 93.01355743
405.5 | 93.21353149
406 | 93.41866302
406.5 | 93.37014771
407 | 93.43282318
407.5 | 93.44606781
408 | 93.4026947
408.5 | 93.13652802
409 | 92.8862915
409.5 | 92.79812622
410 | 92.77487946
410.5 | 92.76667023
411 | 92.89196777
411.5 | 93.06195068
412 | 93.2818985
412.5 | 93.3804245
413 | 93.48314667
413.5 | 93.47142029
414 | 93.46134949
414.5 | 93.33875275
415 | 93.19658661
415.5 | 93.02617645
416 | 92.89138031
416.5 | 92.7168045
417 | 92.57671356
417.5 | 92.48908234
418 | 92.65029907
418.5 | 92.8579483
419 | 92.89767456
419.5 | 93.30955505
420 | 93.39139557
420.5 | 93.80012512
421 | 93.65975189
421.5 | 93.71394348
422 | 93.85171509
422.5 | 93.61819458
423 | 93.49140167
423.5 | 93.00266266
424 | 92.75424957
424.5 | 92.32116699
425 | 92.11756897
425.5 | 91.9083252
426 | 91.87557983
426.5 | 91.98441315
427 | 92.19895172
427.5 | 92.49198151
428 | 92.8645401
428.5 | 93.16566467
429 | 93.35421753
429.5 | 93.53682709
430 | 93.46025848
430.5 | 93.21881104
431 | 93.26351929
431.5 | 93.10464478
432 | 92.76255035
432.5 | 92.40615082
433 | 92.2052002
433.5 | 92.23731995
434 | 92.44611359
434.5 | 92.6166153
435 | 93.13672638
435.5 | 93.52749634
436 | 94.00473022
436.5 | 94.31842041
437 | 94.60930634
437.5 | 94.69251251
438 | 94.51241302
438.5 | 94.23220062
439 | 93.84541321
439.5 | 93.44875336
440 | 93.01576233
440.5 | 92.76660919
441 | 92.62231445
441.5 | 92.67339325
442 | 92.82299805
442.5 | 93.16223145
443 | 93.62661743
443.5 | 94.09549713
444 | 94.48609161
444.5 | 94.7649231
445 | 94.89578247
445.5 | 94.90325928
446 | 94.71003723
446.5 | 94.35373688
447 | 93.95257568
447.5 | 93.54192352
448 | 93.17565155
448.5 | 92.93353271
449 | 92.85421753
449.5 | 92.9291153
450 | 93.16217041
450.5 | 93.48892975
451 | 93.93608856
451.5 | 94.39511871
452 | 94.79985809
452.5 | 95.02780151
453 | 95.13076782
453.5 | 95.06056976
454 | 94.82090759
454.5 | 94.42668915
455 | 93.99317169
455.5 | 93.49140167
456 | 93.01489258
456.5 | 92.69206238
457 | 92.48877716
457.5 | 92.4280777
458 | 92.55670929
458.5 | 92.87082672
459 | 93.26993561
459.5 | 93.73479462
460 | 94.21385956
460.5 | 94.65154266
461 | 95.01343536
461.5 | 95.21121979
462 | 95.29701233
462.5 | 95.21744537
463 | 95.01652527
463.5 | 94.74962616
464 | 94.43170166
464.5 | 94.11808014
465 | 93.93421173
465.5 | 93.8219986
466 | 93.82002258
466.5 | 93.92271423
467 | 94.10742188
467.5 | 94.40170288
468 | 94.68309021
468.5 | 94.96529388
469 | 95.1699295
469.5 | 95.32662201
470 | 95.33115387
470.5 | 95.21392059
471 | 94.96479797
471.5 | 94.69619751
472 | 94.3833313
472.5 | 94.06851196
473 | 93.75522614
473.5 | 93.54859924
474 | 93.45597839
474.5 | 93.53858948
475 | 93.70287323
475.5 | 93.95679474
476 | 94.28640747
476.5 | 94.61846161
477 | 94.90882111
477.5 | 95.0348587
478 | 94.98213196
478.5 | 94.71968079
479 | 94.2388382
479.5 | 93.44551849
480 | 92.49478149
480.5 | 91.38645935
481 | 90.23895264
481.5 | 89.01112366
482 | 87.89017487
482.5 | 86.89808655
483 | 86.07098389
483.5 | 85.54462433
484 | 85.3013382
484.5 | 85.29185486
485 | 85.58209991
485.5 | 86.07307434
486 | 86.97688293
486.5 | 88.10687256
487 | 89.36743164
487.5 | 90.50634766
488 | 91.65045166
488.5 | 92.82791901
489 | 93.8455658
489.5 | 94.48589325
490 | 95.00146484
490.5 | 95.27702332
491 | 95.20359039
491.5 | 95.02751923
492 | 94.68901825
492.5 | 94.20676422
493 | 93.75020599
493.5 | 93.15156555
494 | 92.86016846
494.5 | 92.56853485
495 | 92.29228973
495.5 | 92.2616806
496 | 92.48735046
496.5 | 92.67437744
497 | 93.00247955
497.5 | 93.40174103
498 | 93.93595123
498.5 | 94.29872894
499 | 94.70305634
499.5 | 94.93080139
500 | 95.05730438
500.5 | 95.14214325
501 | 95.35393524
501.5 | 95.0875473
502 | 94.89769745
502.5 | 94.6690979
503 | 94.45201874
503.5 | 94.19820404
504 | 94.15294647
504.5 | 93.74312592
505 | 93.66930389
505.5 | 93.84697723
506 | 93.8727951
506.5 | 93.91889954
507 | 94.16957855
507.5 | 94.4775238
508 | 94.68044281
508.5 | 94.9888382
509 | 95.29158783
509.5 | 95.51522064
510 | 95.48640442
510.5 | 95.59098053
511 | 95.65515137
511.5 | 95.53269958
512 | 95.48818207
512.5 | 95.26145172
513 | 94.98536682
513.5 | 94.71761322
514 | 94.47941589
514.5 | 94.22432709
515 | 94.09423065
515.5 | 93.98214722
516 | 93.89961243
516.5 | 93.94001007
517 | 94.02203369
517.5 | 94.15979004
518 | 94.32659149
518.5 | 94.53502655
519 | 94.74819946
519.5 | 95.02243042
520 | 95.2335968
520.5 | 95.36396027
521 | 95.50288391
521.5 | 95.58170319
522 | 95.60948944
522.5 | 95.58639526
523 | 95.45098877
523.5 | 95.34945679
524 | 95.21786499
524.5 | 95.0361557
525 | 94.83016205
525.5 | 94.68193817
526 | 94.55387115
526.5 | 94.46743774
527 | 94.44052887
527.5 | 94.41637421
528 | 94.45722198
528.5 | 94.54875946
529 | 94.71336365
529.5 | 94.83509827
530 | 94.96943665
530.5 | 95.15136719
531 | 95.32134247
531.5 | 95.44468689
532 | 95.55155182
532.5 | 95.62906647
533 | 95.66553497
533.5 | 95.65524292
534 | 95.55487823
534.5 | 95.44542694
535 | 95.35613251
535.5 | 95.22830963
536 | 95.03489685
536.5 | 94.8318634
537 | 94.69905853
537.5 | 94.55635071
538 | 94.53204346
538.5 | 94.45587158
539 | 94.36440277
539.5 | 94.22414398
540 | 94.66751099
540.5 | 94.67672729
541 | 94.66950226
541.5 | 94.95885468
542 | 95.09083557
542.5 | 95.19148254
543 | 95.26056671
543.5 | 95.23339844
544 | 95.48640442
544.5 | 95.59539032
545 | 95.58837128
545.5 | 95.56804657
546 | 95.53134155
546.5 | 95.49008179
547 | 95.38500214
547.5 | 95.14402771
548 | 95.1316452
548.5 | 95.0385437
549 | 94.92918396
549.5 | 94.85896301
550 | 94.82197571
550.5 | 94.72690582
551 | 94.79586029
551.5 | 94.85263062
552 | 94.82778931
552.5 | 94.84570313
553 | 94.91207886
553.5 | 94.9753418
554 | 95.15419006
554.5 | 95.32553864
555 | 95.41699982
555.5 | 95.46820068
556 | 95.56925964
556.5 | 95.58648682
557 | 95.48959351
557.5 | 95.53956604
558 | 95.50214386
558.5 | 95.36335754
559 | 95.2536087
559.5 | 95.12207794
560 | 94.96329498
560.5 | 94.75971985
561 | 94.58864594
561.5 | 94.47673798
562 | 94.21025848
562.5 | 94.15213013
563 | 94.01963043
563.5 | 93.97149658
564 | 93.95507813
564.5 | 93.94584656
565 | 94.00010681
565.5 | 94.02937317
566 | 94.15433502
566.5 | 94.30657959
567 | 94.45310974
567.5 | 94.58135223
568 | 94.72897339
568.5 | 94.87889099
569 | 95.00256348
569.5 | 95.11276245
570 | 95.17017365
570.5 | 95.25387573
571 | 95.30070496
571.5 | 95.29018402
572 | 95.24594879
572.5 | 95.18421173
573 | 95.13303375
573.5 | 94.97842407
574 | 94.8640976
574.5 | 94.72873688
575 | 94.61940765
575.5 | 94.50171661
576 | 94.39454651
576.5 | 94.26597595
577 | 94.26123047
577.5 | 94.20968628
578 | 94.26170349
578.5 | 94.23667908
579 | 94.2976532
579.5 | 94.39326477
580 | 94.47047424
580.5 | 94.58195496
581 | 94.66419983
581.5 | 94.86268616
582 | 94.9980545
582.5 | 95.1431427
583 | 95.20726776
583.5 | 95.33036804
584 | 95.41662598
584.5 | 95.45576477
585 | 95.47150421
585.5 | 95.42454529
586 | 95.41329193
586.5 | 95.34098816
587 | 95.3054657
587.5 | 95.12765503
588 | 94.97200012
588.5 | 94.79029846
589 | 94.6268158
589.5 | 94.51766968
590 | 94.34679413
590.5 | 94.23239136
591 | 94.06799316
591.5 | 94.00054169
592 | 93.9278183
592.5 | 93.87527466
593 | 93.88509369
593.5 | 93.90257263
594 | 93.98429108
594.5 | 93.99554443
595 | 94.12610626
595.5 | 94.29558563
596 | 94.56242371
596.5 | 94.76908875
597 | 94.84408569
597.5 | 95.03565979
598 | 95.21261597
598.5 | 95.32423401
599 | 95.40583801
599.5 | 95.48194122
600 | 95.59967041
600.5 | 95.6427002
601 | 95.59117889
601.5 | 95.62670135
602 | 95.64338684
602.5 | 95.61026001
603 | 95.443573
603.5 | 95.24419403
604 | 95.17730713
604.5 | 95.06910706
605 | 94.92995453
605.5 | 94.84014893
606 | 94.67589569
606.5 | 94.57235718
607 | 94.42227936
607.5 | 94.31700134
608 | 94.26387787
608.5 | 94.18053436
609 | 94.20677185
609.5 | 94.28266144
610 | 94.23101807
610.5 | 94.30140686
611 | 94.46112061
611.5 | 94.54239655
612 | 94.64437103
612.5 | 94.74931335
613 | 94.86371613
613.5 | 95.01346588
614 | 95.15715027
614.5 | 95.31636047
615 | 95.4410553
615.5 | 95.55757904
616 | 95.67753601
616.5 | 95.7605896
617 | 95.84381866
617.5 | 95.88098907
618 | 95.90959167
618.5 | 95.92666626
619 | 95.91552734
619.5 | 95.87771606
620 | 95.83583069
620.5 | 95.76586914
621 | 95.68488312
621.5 | 95.59303284
622 | 95.50273132
622.5 | 95.42339325
623 | 95.3288269
623.5 | 95.24591064
624 | 95.1654892
624.5 | 95.10705566
625 | 95.06375122
625.5 | 95.03945923
626 | 94.99879456
626.5 | 94.99900055
627 | 95.01524353
627.5 | 95.04734039
628 | 95.06676483
628.5 | 95.12227631
629 | 95.19428253
629.5 | 95.30034637
630 | 95.36357117
630.5 | 95.43706512
631 | 95.5124588
631.5 | 95.61717987
632 | 95.72054291
632.5 | 95.77294159
633 | 95.83311462
633.5 | 95.9003067
634 | 95.93395996
634.5 | 95.95735931
635 | 95.94403839
635.5 | 95.94962311
636 | 95.9603653
636.5 | 95.92329407
637 | 95.8613205
637.5 | 95.8072052
638 | 95.74047852
638.5 | 95.68405914
639 | 95.5993576
639.5 | 95.49789429
640 | 95.39706421
640.5 | 95.33639526
641 | 95.25541687
641.5 | 95.18067169
642 | 95.11894226
642.5 | 95.06159973
643 | 95.01145172
643.5 | 94.94126129
644 | 94.91000366
644.5 | 94.88657379
645 | 94.87725067
645.5 | 94.87998199
646 | 94.88093567
646.5 | 94.9001236
647 | 94.94020844
647.5 | 94.97029114
648 | 95.00809479
648.5 | 95.04669189
649 | 95.09684753
649.5 | 95.16091919
650 | 95.2059021
650.5 | 95.24014282
651 | 95.29838562
651.5 | 95.32719421
652 | 95.41617584
652.5 | 95.43820953
653 | 95.44773102
653.5 | 95.47634125
654 | 95.50353241
654.5 | 95.51678467
655 | 95.53495026
655.5 | 95.49856567
656 | 95.51977539
656.5 | 95.51422882
657 | 95.4848175
657.5 | 95.44809723
658 | 95.4133606
658.5 | 95.42343903
659 | 95.37583923
659.5 | 95.34886169
660 | 95.29534912
660.5 | 95.28199768
661 | 95.24450684
661.5 | 95.19945526
662 | 95.15291595
662.5 | 95.12919617
663 | 95.10322571
663.5 | 95.08396912
664 | 95.02335358
664.5 | 94.9970932
665 | 94.98597717
665.5 | 94.95254517
666 | 94.91611481
666.5 | 94.87523651
667 | 94.84073639
667.5 | 94.81929016
668 | 94.79190826
668.5 | 94.7724762
669 | 94.73032379
669.5 | 94.7146225
670 | 94.69039917
670.5 | 94.65202332
671 | 94.623703
671.5 | 94.59638977
672 | 94.57767487
672.5 | 94.56562042
673 | 94.5260849
673.5 | 94.50099945
674 | 94.47835541
674.5 | 94.48439026
675 | 94.47634888
675.5 | 94.46038055
676 | 94.4743576
676.5 | 94.49690247
677 | 94.51885986
677.5 | 94.53132629
678 | 94.53791046
678.5 | 94.55822754
679 | 94.62680817
679.5 | 94.67011261
680 | 94.71240234
680.5 | 94.75372314
681 | 94.81492615
681.5 | 94.87558746
682 | 94.90247345
682.5 | 94.96592712
683 | 95.02880859
683.5 | 95.08918762
684 | 95.14611053
684.5 | 95.16986847
685 | 95.20244598
685.5 | 95.25000763
686 | 95.30678558
686.5 | 95.30921936
687 | 95.3147583
687.5 | 95.31074524
688 | 95.3324585
688.5 | 95.32777405
689 | 95.30938721
689.5 | 95.27571106
690 | 95.25005341
690.5 | 95.23621368
691 | 95.16309357
691.5 | 95.12026978
692 | 95.06855011
692.5 | 95.03031921
693 | 94.97925568
693.5 | 94.92321777
694 | 94.8815918
694.5 | 94.84308624
695 | 94.81837463
695.5 | 94.78954315
696 | 94.74146271
696.5 | 94.71412659
697 | 94.72232819
697.5 | 94.70959473
698 | 94.71491241
698.5 | 94.7327652
699 | 94.76154327
699.5 | 94.82142639
700 | 94.83665466
700.5 | 94.89782715
701 | 94.93959808
701.5 | 95.02236176
702 | 95.10744476
702.5 | 95.14779663
703 | 95.24571991
703.5 | 95.30427551
704 | 95.39037323
704.5 | 95.45846558
705 | 95.53424072
705.5 | 95.58855438
706 | 95.69422913
706.5 | 95.71524048
707 | 95.7301178
707.5 | 95.76499176
708 | 95.77744293
708.5 | 95.81578064
709 | 95.79771423
709.5 | 95.78084564
710 | 95.72795868
710.5 | 95.69867706
711 | 95.64545441
711.5 | 95.57632446
712 | 95.52085114
712.5 | 95.41312408
713 | 95.36501312
713.5 | 95.26445007
714 | 95.16201019
714.5 | 95.05735016
715 | 94.98664093
715.5 | 94.89298248
716 | 94.81270599
716.5 | 94.72364044
717 | 94.66777802
717.5 | 94.6033783
718 | 94.56047058
718.5 | 94.51301575
719 | 94.4944458
719.5 | 94.50276947
720 | 94.51689148
720.5 | 94.50166321
721 | 94.55397797
721.5 | 94.58118439
722 | 94.65306091
722.5 | 94.72251892
723 | 94.78298187
723.5 | 94.87704468
724 | 94.97372437
724.5 | 95.07606506
725 | 95.18505096
725.5 | 95.2808075
726 | 95.39266968
726.5 | 95.4903717
727 | 95.57269287
727.5 | 95.63903046
728 | 95.73006439
728.5 | 95.80594635
729 | 95.86384583
729.5 | 95.88349152
730 | 95.90406799
730.5 | 95.90699005
731 | 95.93628693
731.5 | 95.90039063
732 | 95.85214233
732.5 | 95.80237579
733 | 95.71801758
733.5 | 95.66005707
734 | 95.53951263
734.5 | 95.42959595
735 | 95.34934235
735.5 | 95.22038269
736 | 95.10242462
736.5 | 94.9521637
737 | 94.84525299
737.5 | 94.74128723
738 | 94.66123199
738.5 | 94.51786041
739 | 94.41956329
739.5 | 94.3401413
740 | 94.29055786
740.5 | 94.25666046
741 | 94.22870636
741.5 | 94.18756104
742 | 94.21276093
742.5 | 94.19685364
743 | 94.21600342
743.5 | 94.27373505
744 | 94.36610413
744.5 | 94.44420624
745 | 94.5055542
745.5 | 94.61338806
746 | 94.69974518
746.5 | 94.82634735
747 | 94.96279907
747.5 | 95.06231689
748 | 95.15330505
748.5 | 95.2700119
749 | 95.389534
749.5 | 95.49131775
750 | 95.56369781
750.5 | 95.61240387
751 | 95.67280579
751.5 | 95.72370148
752 | 95.71857452
752.5 | 95.70092773
753 | 95.68068695
753.5 | 95.65875244
754 | 95.60086823
754.5 | 95.5140152
755 | 95.39788055
755.5 | 95.29373932
756 | 95.18919373
756.5 | 95.03173828
757 | 94.92072296
757.5 | 94.75378418
758 | 94.64313507
758.5 | 94.45808411
759 | 94.33143616
759.5 | 94.17041016
760 | 94.06463623
760.5 | 93.97560883
761 | 93.85227203
761.5 | 93.76446533
762 | 93.68413544
762.5 | 93.68198395
763 | 93.63964081
763.5 | 93.63988495
764 | 93.64154816
764.5 | 93.6973114
765 | 93.7711792
765.5 | 93.81253052
766 | 93.91370392
766.5 | 94.02815247
767 | 94.19113159
767.5 | 94.30316162
768 | 94.45118713
768.5 | 94.56892395
769 | 94.73459625
769.5 | 94.95442963
770 | 95.05760956
770.5 | 95.2009964
771 | 95.36022186
771.5 | 95.51006317
772 | 95.62057495
772.5 | 95.69913483
773 | 95.79986572
773.5 | 95.86818695
774 | 95.9500885
774.5 | 95.9595871
775 | 95.96883392
775.5 | 95.95281219
776 | 95.96598053
776.5 | 95.91175079
777 | 95.85983276
777.5 | 95.78038025
778 | 95.71867371
778.5 | 95.67841339
779 | 95.59346008
779.5 | 95.51396942
780 | 95.43965149
780.5 | 95.37268066
781 | 95.32496643
781.5 | 95.23182678
782 | 95.23467255
782.5 | 95.18930054
783 | 95.20745087
783.5 | 95.19348145
784 | 95.22122192
784.5 | 95.24697876
785 | 95.32023621
785.5 | 95.30918884
786 | 95.37635803
786.5 | 95.43107605
787 | 95.49738312
787.5 | 95.52213287
788 | 95.56208801
788.5 | 95.60144043
789 | 95.6267395
789.5 | 95.60887146
790 | 95.59082794
790.5 | 95.51528168
791 | 95.43659973
791.5 | 95.39597321
792 | 95.31665802
792.5 | 95.16811371
793 | 95.00413513
793.5 | 94.85164642
794 | 94.72749329
794.5 | 94.53643036
795 | 94.39195251
795.5 | 94.2101593
796 | 94.06424713
796.5 | 93.97532654
797 | 93.8396759
797.5 | 93.77762604
798 | 93.74266815
798.5 | 93.76673126
799 | 93.79904938
799.5 | 93.87219238
800 | 94.47439575
800.5 | 94.48420715
801 | 94.54878235
801.5 | 94.71495056
802 | 94.69622803
802.5 | 94.78055573
803 | 94.83943176
803.5 | 94.86261749
804 | 94.88201904
804.5 | 94.8229599
805 | 94.69232941
805.5 | 94.56254578
806 | 94.32332611
806.5 | 94.22636414
807 | 93.93074036
807.5 | 93.50289917
808 | 92.98739624
808.5 | 92.38397217
809 | 91.57929993
809.5 | 90.68083191
810 | 89.29325104
810.5 | 87.58271027
811 | 86.04811096
811.5 | 83.98275757
812 | 81.84925079
812.5 | 79.02954102
813 | 76.09014893
813.5 | 72.82470703
814 | 69.01794434
814.5 | 65.36145782
815 | 61.37968826
815.5 | 57.27835464
816 | 52.71548462
816.5 | 48.23389816
817 | 43.66257477
817.5 | 38.93285751
818 | 34.91038513
818.5 | 30.77843094
819 | 26.70616531
819.5 | 22.95181656
820 | 19.48470497
820.5 | 16.47775269
821 | 13.67244434
821.5 | 11.4230938
822 | 9.284508705
822.5 | 7.456972599
823 | 6.010044098
823.5 | 4.750318527
824 | 3.8210814
824.5 | 3.026449442
825 | 2.455258369
825.5 | 1.972031832
826 | 1.587302566
826.5 | 1.295382619
827 | 1.058811784
827.5 | 0.8791148663
828 | 0.7342533469
828.5 | 0.6192238927
829 | 0.5287524462
829.5 | 0.451513797
830 | 0.3934075236
830.5 | 0.3437311053
831 | 0.3074324131
831.5 | 0.270172298
832 | 0.2461690903
832.5 | 0.2249084413
833 | 0.205393672
833.5 | 0.1893567145
834 | 0.1789089739
834.5 | 0.1692444384
835 | 0.1566688865
835.5 | 0.1534093171
836 | 0.148960188
836.5 | 0.1424145699
837 | 0.1342265457
837.5 | 0.1322805434
838 | 0.1299006343
838.5 | 0.1255347729
839 | 0.1256894618
839.5 | 0.1217524186
840 | 0.1187798232
840.5 | 0.1179708391
841 | 0.1154967546
841.5 | 0.1152746379
842 | 0.1154021919
842.5 | 0.1120667234
843 | 0.1135689542
843.5 | 0.1135980487
844 | 0.1143324077
844.5 | 0.1133587807
845 | 0.1092885956
845.5 | 0.10979902
846 | 0.1104179323
846.5 | 0.1072902083
847 | 0.1087162197
847.5 | 0.1081078649
848 | 0.1092278734
848.5 | 0.1054262146
849 | 0.1087685674
849.5 | 0.1060247272
850 | 0.1102117375
850.5 | 0.1083821431
851 | 0.1096379235
851.5 | 0.1094819754
852 | 0.1074086726
852.5 | 0.1065296903
853 | 0.1079073325
853.5 | 0.1062231809
854 | 0.1077978089
854.5 | 0.1050859541
855 | 0.1069851443
855.5 | 0.1078022867
856 | 0.1063781008
856.5 | 0.1076585129
857 | 0.1076880842
857.5 | 0.1055964828
858 | 0.1088460758
858.5 | 0.1070335954
859 | 0.1059236601
859.5 | 0.1085589975
860 | 0.1068520695
860.5 | 0.1067995429
861 | 0.105614841
861.5 | 0.1043369398
862 | 0.1072835028
862.5 | 0.1079241186
863 | 0.103474386
863.5 | 0.1044202149
864 | 0.1097767502
864.5 | 0.1086366847
865 | 0.1062414944
865.5 | 0.1072810143
866 | 0.1048967913
866.5 | 0.1102961227
867 | 0.109729521
867.5 | 0.107518442
868 | 0.1059679985
868.5 | 0.1070804745
869 | 0.1047955826
869.5 | 0.1077827439
870 | 0.1102140024
870.5 | 0.1057087481
871 | 0.1062299386
871.5 | 0.1057524085
872 | 0.1081089228
872.5 | 0.1057439968
873 | 0.1035381258
873.5 | 0.1036407277
874 | 0.1082899272
874.5 | 0.1085314006
875 | 0.1077686325
875.5 | 0.1056644619
876 | 0.1074050814
876.5 | 0.1050747335
877 | 0.1070126444
877.5 | 0.1068962589
878 | 0.1043368354
878.5 | 0.105994612
879 | 0.1057544872
879.5 | 0.1052073762
880 | 0.1078188792
880.5 | 0.1091691703
881 | 0.1087871864
881.5 | 0.1046662778
882 | 0.1063777283
882.5 | 0.106525138
883 | 0.1053050607
883.5 | 0.1071472764
884 | 0.1092060357
884.5 | 0.1083161011
885 | 0.1070291474
885.5 | 0.1082881019
886 | 0.1086795926
886.5 | 0.106722571
887 | 0.1072822362
887.5 | 0.1074810401
888 | 0.1064933464
888.5 | 0.1055018753
889 | 0.1082607284
889.5 | 0.1081421971
890 | 0.1074304432
890.5 | 0.1050978228
891 | 0.1082230359
891.5 | 0.1065640226
892 | 0.1082128361
892.5 | 0.1088146791
893 | 0.1059677005
893.5 | 0.108162269
894 | 0.1064176336
894.5 | 0.1066346988
895 | 0.1072181165
895.5 | 0.1057621315
896 | 0.1058695987
896.5 | 0.1040508375
897 | 0.1030197963
897.5 | 0.1060095355
898 | 0.1096117347
898.5 | 0.1049202532
899 | 0.1049139872
899.5 | 0.1089834049
900 | 0.105421789
900.5 | 0.1048319489
901 | 0.1028802395
901.5 | 0.1048152596
902 | 0.1059259549
902.5 | 0.1070127711
903 | 0.1081783101
903.5 | 0.1051455587
904 | 0.105932951
904.5 | 0.1051418483
905 | 0.1074635386
905.5 | 0.1062966213
906 | 0.1077055037
906.5 | 0.1042089537
907 | 0.1090215892
907.5 | 0.1067872271
908 | 0.1059556231
908.5 | 0.1053164974
909 | 0.1078361422
909.5 | 0.1074786559
910 | 0.1055951118
910.5 | 0.105487965
911 | 0.1069987416
911.5 | 0.1081112549
912 | 0.1035274565
912.5 | 0.1074714959
913 | 0.104080908
913.5 | 0.1078130081
914 | 0.10403914
914.5 | 0.1059745997
915 | 0.1080275252
915.5 | 0.1065632328
916 | 0.1055358574
916.5 | 0.1040746719
917 | 0.1040013656
917.5 | 0.1061081886
918 | 0.1089081988
918.5 | 0.1046889722
919 | 0.103383556
919.5 | 0.107738629
920 | 0.1059242636
920.5 | 0.1063544452
921 | 0.1071361154
921.5 | 0.1059619486
922 | 0.1101812497
922.5 | 0.1066389531
923 | 0.1060945541
923.5 | 0.1067162231
924 | 0.1059752107
924.5 | 0.105953902
925 | 0.1047706679
925.5 | 0.107432358
926 | 0.106364131
926.5 | 0.1057592332
927 | 0.1067083552
927.5 | 0.1056482196
928 | 0.1060791165
928.5 | 0.1068384051
929 | 0.1058139801
929.5 | 0.1076003686
930 | 0.1042858213
930.5 | 0.1076333597
931 | 0.1117991507
931.5 | 0.1058937013
932 | 0.1077095196
932.5 | 0.1062795669
933 | 0.1043523103
933.5 | 0.1103361696
934 | 0.1068921983
934.5 | 0.1118923426
935 | 0.1059963629
935.5 | 0.1049051434
936 | 0.107939899
936.5 | 0.1033974141
937 | 0.1060092375
937.5 | 0.1069080085
938 | 0.1074459776
938.5 | 0.1051536277
939 | 0.1049100533
939.5 | 0.1040062532
940 | 0.10610082
940.5 | 0.104916282
941 | 0.1083234996
941.5 | 0.1063041613
942 | 0.1040301844
942.5 | 0.1049234271
943 | 0.1062566787
943.5 | 0.1095191315
944 | 0.1041714698
944.5 | 0.1064739972
945 | 0.1057039723
945.5 | 0.1063174009
946 | 0.1040525064
946.5 | 0.1074001342
947 | 0.1051133052
947.5 | 0.1075168699
948 | 0.1040231287
948.5 | 0.1064206958
949 | 0.1070238203
949.5 | 0.1070069373
950 | 0.107571125
950.5 | 0.1070839688
951 | 0.1063054651
951.5 | 0.1047908887
952 | 0.1071896181
952.5 | 0.105133757
953 | 0.1044440567
953.5 | 0.1051977128
954 | 0.1087086499
954.5 | 0.1088084206
955 | 0.103414923
955.5 | 0.1032881215
956 | 0.1034839898
956.5 | 0.10868714
957 | 0.1068401858
957.5 | 0.1041183099
958 | 0.1038139835
958.5 | 0.1048160717
959 | 0.1037698463
959.5 | 0.1067269966
960 | 0.1085466743
960.5 | 0.105895929
961 | 0.1045883968
961.5 | 0.1025522575
962 | 0.1037622243
962.5 | 0.1063384339
963 | 0.1045280844
963.5 | 0.1054365039
964 | 0.1037676036
964.5 | 0.1054990143
965 | 0.1038165167
965.5 | 0.1051581725
966 | 0.1001555249
966.5 | 0.1057631448
967 | 0.1056285948
967.5 | 0.1033736616
968 | 0.1070016026
968.5 | 0.105544351
969 | 0.1050333157
969.5 | 0.1041968912
970 | 0.1060134619
970.5 | 0.1033102646
971 | 0.1049823686
971.5 | 0.1032918543
972 | 0.1002169773
972.5 | 0.100658752
973 | 0.102765426
973.5 | 0.1061687395
974 | 0.1026343405
974.5 | 0.105297707
975 | 0.1027375907
975.5 | 0.1051290333
976 | 0.1063556746
976.5 | 0.1066558883
977 | 0.1049322784
977.5 | 0.103866905
978 | 0.1027036011
978.5 | 0.1052834317
979 | 0.1013732851
979.5 | 0.1077383086
980 | 0.1058322489
980.5 | 0.1027812585
981 | 0.1045952886
981.5 | 0.1009733081
982 | 0.1050964892
982.5 | 0.1024364159
983 | 0.104205437
983.5 | 0.1056471467
984 | 0.1054792553
984.5 | 0.103601031
985 | 0.1013628766
985.5 | 0.1056885123
986 | 0.104708612
986.5 | 0.1059824973
987 | 0.1063411087
987.5 | 0.1019333974
988 | 0.1049353778
988.5 | 0.1053174809
989 | 0.1054934338
989.5 | 0.1049475074
990 | 0.1015405059
990.5 | 0.1044500768
991 | 0.1047845259
991.5 | 0.1044413522
992 | 0.1026620045
992.5 | 0.1054301038
993 | 0.1069139838
993.5 | 0.1052869856
994 | 0.1044675857
994.5 | 0.1036141515
995 | 0.1022457704
995.5 | 0.101699762
996 | 0.1051082015
996.5 | 0.10410887
997 | 0.1045711488
997.5 | 0.1035382152
998 | 0.104578048
998.5 | 0.1022212058
999 | 0.1068770289
999.5 | 0.104309909
1000 | 0.1031036526
1000.5 | 0.107184343
1001 | 0.1055352613
1001.5 | 0.1064454466
1002 | 0.102189593
1002.5 | 0.1029196084
1003 | 0.1050852612
1003.5 | 0.1036750376
1004 | 0.1060036719
1004.5 | 0.1018771753
1005 | 0.09971427172
1005.5 | 0.1033842713
1006 | 0.104070887
1006.5 | 0.1054288
1007 | 0.1071397662
1007.5 | 0.1052531898
1008 | 0.1037048995
1008.5 | 0.1048956886
1009 | 0.1032013446
1009.5 | 0.1009993628
1010 | 0.1014152393
1010.5 | 0.1013595015
1011 | 0.1041447073
1011.5 | 0.1037312299
1012 | 0.102791585
1012.5 | 0.104547061
1013 | 0.1049444526
1013.5 | 0.1064984798
1014 | 0.1036169454
1014.5 | 0.10066396
1015 | 0.1052205339
1015.5 | 0.1036594957
1016 | 0.1030421928
1016.5 | 0.1028551385
1017 | 0.1034772396
1017.5 | 0.101783298
1018 | 0.1027504131
1018.5 | 0.1030178741
1019 | 0.1028252915
1019.5 | 0.1015845239
1020 | 0.1032839641
1020.5 | 0.1022978798
1021 | 0.1003543288
1021.5 | 0.1007585898
1022 | 0.1012716889
1022.5 | 0.1012736335
1023 | 0.103767857
1023.5 | 0.1053141654
1024 | 0.104220435
1024.5 | 0.1025458798
1025 | 0.1031757817
1025.5 | 0.1015724167
1026 | 0.101862371
1026.5 | 0.09975174814
1027 | 0.1008249447
1027.5 | 0.1016015038
1028 | 0.1030158103
1028.5 | 0.1001142561
1029 | 0.1023029312
1029.5 | 0.1027577817
1030 | 0.1024193466
1030.5 | 0.1064233631
1031 | 0.100226447
1031.5 | 0.1013257876
1032 | 0.101985164
1032.5 | 0.1020196229
1033 | 0.1040446237
1033.5 | 0.09988850355
1034 | 0.09881324321
1034.5 | 0.1044195741
1035 | 0.09895122051
1035.5 | 0.1042776853
1036 | 0.09989931434
1036.5 | 0.1024946198
1037 | 0.1036058441
1037.5 | 0.1020494625
1038 | 0.1013343558
1038.5 | 0.1016714498
1039 | 0.1012396067
1039.5 | 0.1038430855
1040 | 0.1001883671
1040.5 | 0.1043130159
1041 | 0.1021822542
1041.5 | 0.1021852344
1042 | 0.1005796492
1042.5 | 0.1002342775
1043 | 0.09862215072
1043.5 | 0.1019448489
1044 | 0.1021317989
1044.5 | 0.1017494798
1045 | 0.103906028
1045.5 | 0.1001521796
1046 | 0.105397284
1046.5 | 0.09988784045
1047 | 0.1004482955
1047.5 | 0.1021836102
1048 | 0.1007294506
1048.5 | 0.1027429476
1049 | 0.1013014615
1049.5 | 0.1003563255
1050 | 0.1016673148
1050.5 | 0.1021692976
1051 | 0.103052564
1051.5 | 0.1016717777
1052 | 0.09894182533
1052.5 | 0.1012619734
1053 | 0.1023496836
1053.5 | 0.1032800302
1054 | 0.1069873348
1054.5 | 0.1017122865
1055 | 0.1041642502
1055.5 | 0.1040699407
1056 | 0.1019989401
1056.5 | 0.1031812131
1057 | 0.1012241244
1057.5 | 0.103966251
1058 | 0.1007066444
1058.5 | 0.1028056517
1059 | 0.1053012311
1059.5 | 0.102079995
1060 | 0.1012587696
1060.5 | 0.1026158482
1061 | 0.1029036716
1061.5 | 0.102253668
1062 | 0.1046596542
1062.5 | 0.106549412
1063 | 0.1020814404
1063.5 | 0.1071464866
1064 | 0.10723681
1064.5 | 0.1057382524
1065 | 0.1084100306
1065.5 | 0.1073119715
1066 | 0.1098073572
1066.5 | 0.1107605174
1067 | 0.1099752262
1067.5 | 0.1113223583
1068 | 0.1144345179
1068.5 | 0.1137346029
1069 | 0.1161778197
1069.5 | 0.1178810224
1070 | 0.1174189374
1070.5 | 0.1185908467
1071 | 0.120904088
1071.5 | 0.1232689694
1072 | 0.1253970712
1072.5 | 0.1264430135
1073 | 0.1347180158
1073.5 | 0.1417006105
1074 | 0.1448733807
1074.5 | 0.1516071558
1075 | 0.1551596224
1075.5 | 0.160420537
1076 | 0.174546957
1076.5 | 0.1865969896
1077 | 0.2009414881
1077.5 | 0.2114189267
1078 | 0.2331799567
1078.5 | 0.2543791234
1079 | 0.2828664482
1079.5 | 0.3180715144
1080 | 0.3608492017
1080.5 | 0.4088598788
1081 | 0.4801258445
1081.5 | 0.5750836134
1082 | 0.6955894828
1082.5 | 0.8534126878
1083 | 1.064876318
1083.5 | 1.381901741
1084 | 1.833429933
1084.5 | 2.543550253
1085 | 3.824204922
1085.5 | 5.91048193
1086 | 9.582281113
1086.5 | 16.05494118
1087 | 27.5279007
1087.5 | 42.60649109
1088 | 56.4513855
1088.5 | 60.40948486
1089 | 52.04737854
1089.5 | 37.26325989
1090 | 24.21112442
1090.5 | 15.22845936
1091 | 10.67700577
1091.5 | 8.016342163
1092 | 6.314469814
1092.5 | 5.329603195
1093 | 4.589082241
1093.5 | 4.041703701
1094 | 3.633060932
1094.5 | 3.326588869
1095 | 3.088875532
1095.5 | 2.89735055
1096 | 2.765535355
1096.5 | 2.651583672
1097 | 2.561131716
1097.5 | 2.499206066
1098 | 2.454803944
1098.5 | 2.423384905
1099 | 2.409470558
1099.5 | 2.40859437
1100 | 2.42226243
1100.5 | 2.447042704
1101 | 2.483317375
1101.5 | 2.532059193
1102 | 2.589124203
1102.5 | 2.664100647
1103 | 2.746976614
1103.5 | 2.852774382
1104 | 2.979159355
1104.5 | 3.119986057
1105 | 3.264281273
1105.5 | 3.433623075
1106 | 3.642904282
1106.5 | 3.876727819
1107 | 4.131856918
1107.5 | 4.460872173
1108 | 4.791134834
1108.5 | 5.180715561
1109 | 5.630321503
1109.5 | 6.191456795
1110 | 6.808894157
1110.5 | 7.53941679
1111 | 8.4564991
1111.5 | 9.35994339
1112 | 10.57217693
1112.5 | 12.05544376
1113 | 13.83856678
1113.5 | 15.99107265
1114 | 18.59044075
1114.5 | 21.89494896
1115 | 25.59465408
1115.5 | 30.51446724
1116 | 36.63533783
1116.5 | 43.83932114
1117 | 52.5777626
1117.5 | 61.53921509
1118 | 71.23997498
1118.5 | 79.62692261
1119 | 86.78255463
1119.5 | 90.36456299
1120 | 89.8783493
1120.5 | 85.7243576
1121 | 79.50765991
1121.5 | 71.21632385
1122 | 62.8745842
1122.5 | 54.89680099
1123 | 47.5268364
1123.5 | 41.72948456
1124 | 36.6928978
1124.5 | 32.88039017
1125 | 29.19074631
1125.5 | 26.22813034
1126 | 23.75742912
1126.5 | 21.56455231
1127 | 19.96632385
1127.5 | 18.52570152
1128 | 17.26667404
1128.5 | 16.12029457
1129 | 15.2046833
1129.5 | 14.41157627
1130 | 13.66942501
1130.5 | 13.11098289
1131 | 12.59251118
1131.5 | 12.13432503
1132 | 11.72653389
1132.5 | 11.38596058
1133 | 11.10181808
1133.5 | 10.85024071
1134 | 10.65802383
1134.5 | 10.48381901
1135 | 10.34025383
1135.5 | 10.22688866
1136 | 10.14604759
1136.5 | 10.09540939
1137 | 10.07055378
1137.5 | 10.07238579
1138 | 10.10210419
1138.5 | 10.15281677
1139 | 10.22791672
1139.5 | 10.32502747
1140 | 10.44430065
1140.5 | 10.60065746
1141 | 10.77586842
1141.5 | 10.98212624
1142 | 11.23257637
1142.5 | 11.48494816
1143 | 11.77659321
1143.5 | 12.08924103
1144 | 12.48036098
1144.5 | 12.89650059
1145 | 13.34652042
1145.5 | 13.86999512
1146 | 14.38302135
1146.5 | 14.98663998
1147 | 15.64977932
1147.5 | 16.4180851
1148 | 17.22417641
1148.5 | 18.11820793
1149 | 19.14945602
1149.5 | 20.14510345
1150 | 21.35202217
1150.5 | 22.70752907
1151 | 24.15311241
1151.5 | 25.79416847
1152 | 27.5344677
1152.5 | 29.57727051
1153 | 31.69177437
1153.5 | 34.16838837
1154 | 36.34632111
1154.5 | 39.79513168
1155 | 43.11636734
1155.5 | 46.48277283
1156 | 50.40539932
1156.5 | 54.37718582
1157 | 58.86126709
1157.5 | 63.77305222
1158 | 68.44766998
1158.5 | 73.28302765
1159 | 77.77898407
1159.5 | 82.37011719
1160 | 86.38320923
1160.5 | 89.6914444
1161 | 92.45941162
1161.5 | 94.04851532
1162 | 95.06384277
1162.5 | 94.34360504
1163 | 92.98165131
1163.5 | 90.82509613
1164 | 87.91711426
1164.5 | 84.23490143
1165 | 80.62737274
1165.5 | 76.81575775
1166 | 72.60366821
1166.5 | 68.53282166
1167 | 64.53897095
1167.5 | 60.79130173
1168 | 57.08204651
1168.5 | 53.97554016
1169 | 50.91558075
1169.5 | 47.96860886
1170 | 45.35915375
1170.5 | 42.91249847
1171 | 40.73952484
1171.5 | 38.69471741
1172 | 36.77392578
1172.5 | 35.20209122
1173 | 33.65589905
1173.5 | 32.28792572
1174 | 31.00105286
1174.5 | 29.90636253
1175 | 28.84353065
1175.5 | 27.92556572
1176 | 27.03157043
1176.5 | 26.18590546
1177 | 25.47935295
1177.5 | 24.84103012
1178 | 24.28238297
1178.5 | 23.71618271
1179 | 23.24126816
1179.5 | 22.82242966
1180 | 22.40958405
1180.5 | 22.09396362
1181 | 21.77099228
1181.5 | 21.52109528
1182 | 21.28113556
1182.5 | 21.08213806
1183 | 20.91430664
1183.5 | 20.78434753
1184 | 20.70529366
1184.5 | 20.63533401
1185 | 20.59263229
1185.5 | 20.58320618
1186 | 20.6011467
1186.5 | 20.664114
1187 | 20.81953812
1187.5 | 20.83696175
1188 | 20.95451927
1188.5 | 21.12530518
1189 | 21.33163452
1189.5 | 21.54161644
1190 | 21.78780937
1190.5 | 22.07860756
1191 | 22.38710785
1191.5 | 22.73549652
1192 | 23.13861465
1192.5 | 23.54454422
1193 | 24.0238018
1193.5 | 24.51447105
1194 | 25.05166245
1194.5 | 25.62513733
1195 | 26.2403183
1195.5 | 26.95104218
1196 | 27.64044762
1196.5 | 28.39478302
1197 | 29.15140343
1197.5 | 30.06282997
1198 | 30.96645164
1198.5 | 32.00079727
1199 | 33.15116882
1199.5 | 34.24369049
1200 | 35.58592987