## Sheet1
Wavelength | Reflectance
nm | %
1050 | 0.5996
1051 | 0.57269
1052 | 0.54543 | 1050-1650 nm Broadband Antireflection Coating This file indicates a typical data and there may be differences between product batches. If you have any questions, please contact LBTEK Technical Support. To quote this data, please indicate that the data source is from LBTEK.
1053 | 0.53573
1054 | 0.52121
1055 | 0.4561
1056 | 0.43288
1057 | 0.40297
1058 | 0.37422
1059 | 0.35164
1060 | 0.36596
1061 | 0.37525
1062 | 0.35664 | LBTEK Mall：www.lbtek.com Tel：400-060-6986 LBTEK Technical Support E-mail：service@lbtek.com
1063 | 0.30143
1064 | 0.34382
1065 | 0.33268
1066 | 0.28006
1067 | 0.274
1068 | 0.24144
1069 | 0.19752
1070 | 0.14842
1071 | 0.17287
1072 | 0.18115
1073 | 0.19516
1074 | 0.17585
1075 | 0.15699
1076 | 0.19787
1077 | 0.18572
1078 | 0.17138
1079 | 0.17135
1080 | 0.16057
1081 | 0.13966
1082 | 0.12028
1083 | 0.11942
1084 | 0.13708
1085 | 0.11752
1086 | 0.096379
1087 | 0.080281
1088 | 0.09462
1089 | 0.10115
1090 | 0.093453
1091 | 0.11464
1092 | 0.09279
1093 | 0.070436
1094 | 0.076454
1095 | 0.10013
1096 | 0.11076
1097 | 0.11758
1098 | 0.12977
1099 | 0.13331
1100 | 0.11909
1101 | 0.10788
1102 | 0.12681
1103 | 0.18343
1104 | 0.18519
1105 | 0.12165
1106 | 0.08712
1107 | 0.11557
1108 | 0.14753
1109 | 0.17609
1110 | 0.17241
1111 | 0.14523
1112 | 0.14182
1113 | 0.15802
1114 | 0.18837
1115 | 0.19083
1116 | 0.21773
1117 | 0.25202
1118 | 0.23097
1119 | 0.17506
1120 | 0.13003
1121 | 0.13111
1122 | 0.13735
1123 | 0.16494
1124 | 0.20683
1125 | 0.21878
1126 | 0.22933
1127 | 0.23467
1128 | 0.22321
1129 | 0.20903
1130 | 0.22088
1131 | 0.27631
1132 | 0.28206
1133 | 0.20573
1134 | 0.18314
1135 | 0.22095
1136 | 0.22953
1137 | 0.24654
1138 | 0.26544
1139 | 0.28955
1140 | 0.33343
1141 | 0.35002
1142 | 0.33956
1143 | 0.32039
1144 | 0.35993
1145 | 0.4062
1146 | 0.38035
1147 | 0.31504
1148 | 0.2602
1149 | 0.28751
1150 | 0.37468
1151 | 0.41875
1152 | 0.39782
1153 | 0.3893
1154 | 0.36115
1155 | 0.37633
1156 | 0.44131
1157 | 0.44258
1158 | 0.42455
1159 | 0.40001
1160 | 0.38286
1161 | 0.37356
1162 | 0.38606
1163 | 0.42889
1164 | 0.47707
1165 | 0.48479
1166 | 0.44181
1167 | 0.42672
1168 | 0.42773
1169 | 0.42946
1170 | 0.44285
1171 | 0.49722
1172 | 0.51137
1173 | 0.4788
1174 | 0.47803
1175 | 0.44875
1176 | 0.43354
1177 | 0.41679
1178 | 0.43791
1179 | 0.48173
1180 | 0.55638
1181 | 0.5357
1182 | 0.55131
1183 | 0.53798
1184 | 0.60946
1185 | 0.62194
1186 | 0.58692
1187 | 0.5689
1188 | 0.53639
1189 | 0.49806
1190 | 0.49796
1191 | 0.55937
1192 | 0.58159
1193 | 0.58611
1194 | 0.60071
1195 | 0.60625
1196 | 0.59915
1197 | 0.58801
1198 | 0.56152
1199 | 0.53628
1200 | 0.52014
1201 | 0.56931
1202 | 0.5909
1203 | 0.63119
1204 | 0.65264
1205 | 0.68494
1206 | 0.69186
1207 | 0.65736
1208 | 0.662
1209 | 0.65811
1210 | 0.62334
1211 | 0.57808
1212 | 0.58205
1213 | 0.60793
1214 | 0.60959
1215 | 0.59639
1216 | 0.62977
1217 | 0.67313
1218 | 0.70719
1219 | 0.74923
1220 | 0.72484
1221 | 0.71517
1222 | 0.7292
1223 | 0.69631
1224 | 0.66259
1225 | 0.68433
1226 | 0.65558
1227 | 0.6654
1228 | 0.64988
1229 | 0.63151
1230 | 0.62594
1231 | 0.72009
1232 | 0.73107
1233 | 0.68946
1234 | 0.69936
1235 | 0.70159
1236 | 0.74164
1237 | 0.71184
1238 | 0.73565
1239 | 0.70876
1240 | 0.68024
1241 | 0.63075
1242 | 0.65524
1243 | 0.64103
1244 | 0.65072
1245 | 0.67135
1246 | 0.69482
1247 | 0.73754
1248 | 0.73949
1249 | 0.7342
1250 | 0.74034
1251 | 0.75157
1252 | 0.69542
1253 | 0.68422
1254 | 0.66737
1255 | 0.67306
1256 | 0.65745
1257 | 0.66789
1258 | 0.66073
1259 | 0.7035
1260 | 0.7217
1261 | 0.69851
1262 | 0.72798
1263 | 0.7458
1264 | 0.66632
1265 | 0.67233
1266 | 0.66082
1267 | 0.67262
1268 | 0.67967
1269 | 0.67571
1270 | 0.62581
1271 | 0.63616
1272 | 0.63856
1273 | 0.64324
1274 | 0.65055
1275 | 0.70201
1276 | 0.74235
1277 | 0.71906
1278 | 0.70105
1279 | 0.67087
1280 | 0.64647
1281 | 0.6522
1282 | 0.68406
1283 | 0.68887
1284 | 0.67728
1285 | 0.66403
1286 | 0.70274
1287 | 0.64222
1288 | 0.62035
1289 | 0.72463
1290 | 0.75867
1291 | 0.706
1292 | 0.64519
1293 | 0.68969
1294 | 0.65783
1295 | 0.63256
1296 | 0.6233
1297 | 0.62194
1298 | 0.64349
1299 | 0.71078
1300 | 0.68593
1301 | 0.63418
1302 | 0.62941
1303 | 0.63788
1304 | 0.73622
1305 | 0.75815
1306 | 0.69664
1307 | 0.70182
1308 | 0.66444
1309 | 0.62573
1310 | 0.55877
1311 | 0.52603
1312 | 0.55331
1313 | 0.60557
1314 | 0.60359
1315 | 0.58643
1316 | 0.62228
1317 | 0.67084
1318 | 0.73654
1319 | 0.72576
1320 | 0.67776
1321 | 0.63751
1322 | 0.62696
1323 | 0.63435
1324 | 0.64972
1325 | 0.63471
1326 | 0.6189
1327 | 0.61616
1328 | 0.6159
1329 | 0.59663
1330 | 0.56973
1331 | 0.52938
1332 | 0.52116
1333 | 0.5574
1334 | 0.55477
1335 | 0.54832
1336 | 0.58093
1337 | 0.57237
1338 | 0.59317
1339 | 0.61315
1340 | 0.56961
1341 | 0.57413
1342 | 0.62311
1343 | 0.63289
1344 | 0.61135
1345 | 0.60838
1346 | 0.60407
1347 | 0.6104
1348 | 0.61909
1349 | 0.63117
1350 | 0.57456
1351 | 0.54381
1352 | 0.53822
1353 | 0.48945
1354 | 0.48563
1355 | 0.50584
1356 | 0.52917
1357 | 0.54318
1358 | 0.52176
1359 | 0.50526
1360 | 0.51703
1361 | 0.51978
1362 | 0.53487
1363 | 0.54673
1364 | 0.52644
1365 | 0.50505
1366 | 0.49214
1367 | 0.46434
1368 | 0.4624
1369 | 0.48861
1370 | 0.53259
1371 | 0.47349
1372 | 0.39561
1373 | 0.41409
1374 | 0.45294
1375 | 0.48454
1376 | 0.50274
1377 | 0.51287
1378 | 0.51425
1379 | 0.48688
1380 | 0.51757
1381 | 0.56201
1382 | 0.53631
1383 | 0.48454
1384 | 0.46651
1385 | 0.49221
1386 | 0.56294
1387 | 0.61417
1388 | 0.59164
1389 | 0.59475
1390 | 0.6242
1391 | 0.62976
1392 | 0.64234
1393 | 0.6507
1394 | 0.68131
1395 | 0.68352
1396 | 0.68139
1397 | 0.7189
1398 | 0.74619
1399 | 0.75839
1400 | 0.78854
1401 | 0.7925
1402 | 0.82433
1403 | 0.87593
1404 | 0.85406
1405 | 0.83655
1406 | 0.80612
1407 | 0.74866
1408 | 0.75516
1409 | 0.79554
1410 | 0.81572
1411 | 0.82231
1412 | 0.8792
1413 | 0.89983
1414 | 0.87991
1415 | 0.83169
1416 | 0.83603
1417 | 0.82658
1418 | 0.80075
1419 | 0.77908
1420 | 0.75544
1421 | 0.6953
1422 | 0.62731
1423 | 0.61978
1424 | 0.62817
1425 | 0.61277
1426 | 0.61732
1427 | 0.58727
1428 | 0.57698
1429 | 0.56106
1430 | 0.5422
1431 | 0.57272
1432 | 0.54521
1433 | 0.54487
1434 | 0.58264
1435 | 0.55874
1436 | 0.55112
1437 | 0.54564
1438 | 0.50627
1439 | 0.47745
1440 | 0.4516
1441 | 0.46948
1442 | 0.47641
1443 | 0.48339
1444 | 0.47209
1445 | 0.43017
1446 | 0.40757
1447 | 0.3813
1448 | 0.36808
1449 | 0.36789
1450 | 0.32939
1451 | 0.31314
1452 | 0.39709
1453 | 0.40305
1454 | 0.38644
1455 | 0.40664
1456 | 0.41262
1457 | 0.3938
1458 | 0.38381
1459 | 0.37195
1460 | 0.33078
1461 | 0.27326
1462 | 0.2541
1463 | 0.21531
1464 | 0.19402
1465 | 0.20018
1466 | 0.22964
1467 | 0.26852
1468 | 0.2301
1469 | 0.23231
1470 | 0.28289
1471 | 0.23224
1472 | 0.27818
1473 | 0.26639
1474 | 0.27486
1475 | 0.25205
1476 | 0.24747
1477 | 0.23789
1478 | 0.20866
1479 | 0.18377
1480 | 0.21437
1481 | 0.27489
1482 | 0.31355
1483 | 0.36829
1484 | 0.35505
1485 | 0.31764
1486 | 0.26145
1487 | 0.26633
1488 | 0.21348
1489 | 0.19895
1490 | 0.15982
1491 | 0.17798
1492 | 0.28413
1493 | 0.30041
1494 | 0.36028
1495 | 0.37453
1496 | 0.4121
1497 | 0.30202
1498 | 0.3535
1499 | 0.31166
1500 | 0.27813
1501 | 0.25874
1502 | 0.18212
1503 | 0.18347
1504 | 0.15567
1505 | 0.083794
1506 | 0.026626
1507 | 0.070007
1508 | 0.10254
1509 | 0.073887
1510 | 0.10175
1511 | 0.12297
1512 | 0.15368
1513 | 0.12686
1514 | 0.085761
1515 | 0.057503
1516 | 0.098797
1517 | 0.084687
1518 | 0.10684
1519 | 0.12412
1520 | 0.12229
1521 | 0.14401
1522 | 0.12488
1523 | 0.15275
1524 | 0.21487
1525 | 0.25771
1526 | 0.24214
1527 | 0.17742
1528 | 0.15731
1529 | 0.16999
1530 | 0.17776
1531 | 0.17369
1532 | 0.13474
1533 | 0.084965
1534 | 0.024882
1535 | -0.028191
1536 | -0.013949
1537 | -0.009594
1538 | 0.040601
1539 | 0.11196
1540 | 0.088982
1541 | -0.001743
1542 | 0.08744
1543 | 0.17924
1544 | 0.31018
1545 | 0.32409
1546 | 0.27426
1547 | 0.24497
1548 | 0.20763
1549 | 0.19331
1550 | 0.15516
1551 | 0.17314
1552 | 0.19615
1553 | 0.19268
1554 | 0.16381
1555 | 0.12677
1556 | 0.1145
1557 | 0.10348
1558 | 0.12824
1559 | 0.15112
1560 | 0.1487
1561 | 0.16831
1562 | 0.16766
1563 | 0.19168
1564 | 0.24233
1565 | 0.24311
1566 | 0.2444
1567 | 0.22817
1568 | 0.24597
1569 | 0.23911
1570 | 0.16986
1571 | 0.15001
1572 | 0.18679
1573 | 0.22523
1574 | 0.22251
1575 | 0.24296
1576 | 0.28318
1577 | 0.31787
1578 | 0.32536
1579 | 0.36503
1580 | 0.3618
1581 | 0.32557
1582 | 0.31771
1583 | 0.25992
1584 | 0.20793
1585 | 0.17169
1586 | 0.11565
1587 | 0.08804
1588 | 0.063228
1589 | 0.057017
1590 | 0.14138
1591 | 0.30237
1592 | 0.34497
1593 | 0.35316
1594 | 0.3642
1595 | 0.3729
1596 | 0.41077
1597 | 0.43735
1598 | 0.44821
1599 | 0.42724
1600 | 0.4279
1601 | 0.42395
1602 | 0.41503
1603 | 0.40571
1604 | 0.41518
1605 | 0.43234
1606 | 0.41325
1607 | 0.397
1608 | 0.38898
1609 | 0.38792
1610 | 0.38483
1611 | 0.38647
1612 | 0.38026
1613 | 0.38334
1614 | 0.39072
1615 | 0.37831
1616 | 0.39416
1617 | 0.42135
1618 | 0.42686
1619 | 0.47289
1620 | 0.56437
1621 | 0.66985
1622 | 0.728
1623 | 0.70502
1624 | 0.71143
1625 | 0.70045
1626 | 0.63764
1627 | 0.60829
1628 | 0.58697
1629 | 0.54417
1630 | 0.53389
1631 | 0.50682
1632 | 0.48637
1633 | 0.48146
1634 | 0.47743
1635 | 0.50428
1636 | 0.58171
1637 | 0.66971
1638 | 0.69932
1639 | 0.68593
1640 | 0.66991
1641 | 0.66089
1642 | 0.65387
1643 | 0.72058
1644 | 0.7897
1645 | 0.8363
1646 | 0.88559
1647 | 0.89177
1648 | 0.89191
1649 | 0.91845
1650 | 0.92106