## Flat Window
Wavelength | Transmission
(nm) | (%)
450 | 96.11863
449 | 96.14467
448 | 96.21352
447 | 96.33511 | Flat Window UVFS UV Coating：245 nm-400 nm This file indicates a typical data and there may be differences between product batches. If you have any questions, please contact LBTEK Technical Support. To quote this data, please indicate that the data source is from LBTEK.
446 | 96.4457
445 | 96.54152
444 | 96.61233
443 | 96.68944
442 | 96.73277
441 | 96.75317
440 | 96.84164
439 | 96.96571
438 | 97.05762
437 | 97.17652 | LBTEK Mall：www.lbtek.com Tel：400-060-6986 LBTEK Technical Support E-mail：service@lbtek.com
436 | 97.28659
435 | 97.30667
434 | 97.31247
433 | 97.34653
432 | 97.36157
431 | 97.41001
430 | 97.50723
429 | 97.64052
428 | 97.76794
427 | 97.8145
426 | 97.88421
425 | 97.87424
424 | 97.84957
423 | 97.88129
422 | 97.93161
421 | 98.01031
420 | 98.08728
419 | 98.18489
418 | 98.22317
417 | 98.3044
416 | 98.37427
415 | 98.39006
414 | 98.40328
413 | 98.43574
412 | 98.50267
411 | 98.49173
410 | 98.54546
409 | 98.54507
408 | 98.55099
407 | 98.65718
406 | 98.7059
405 | 98.73754
404 | 98.75522
403 | 98.85514
402 | 98.90131
401 | 98.90456
400 | 98.86374
399 | 98.94048
398 | 99.02949
397 | 99.11126
396 | 99.23592
395 | 99.36355
394 | 99.40659
393 | 99.4495
392 | 99.387
391 | 99.29563
390 | 99.22001
389 | 99.23213
388 | 99.28532
387 | 99.32386
386 | 99.27467
385 | 99.24678
384 | 99.24244
383 | 99.26274
382 | 99.26342
381 | 99.35979
380 | 99.4095
379 | 99.50829
378 | 99.6418
377 | 99.74496
376 | 99.71014
375 | 99.67455
374 | 99.62919
373 | 99.61934
372 | 99.57386
371 | 99.53933
370 | 99.52922
369 | 99.59369
368 | 99.63241
367 | 99.6996
366 | 99.60639
365 | 99.54113
364 | 99.52431
363 | 99.52083
362 | 99.50659
361 | 99.64821
360 | 99.65509
359 | 99.68479
358 | 99.65365
357 | 99.59808
356 | 99.47271
355 | 99.4868
354 | 99.35478
353 | 99.33162
352 | 99.2801
351 | 99.3502
350 | 99.2112
349 | 99.10403
348 | 99.01548
347 | 99.08654
346 | 99.04736
345 | 99.06839
344 | 99.19215
343 | 99.19648
342 | 99.17299
341 | 99.18361
340 | 99.13741
339 | 99.08916
338 | 99.03759
337 | 99.10237
336 | 99.26176
335 | 99.47116
334 | 99.5368
333 | 99.57579
332 | 99.46396
331 | 99.31845
330 | 99.45961
329 | 99.48288
328 | 99.45964
327 | 99.39095
326 | 99.55127
325 | 99.54515
324 | 99.52852
323 | 99.31076
322 | 99.28269
321 | 99.27569
320 | 99.29604
319 | 99.19596
318 | 99.03613
317 | 98.88481
316 | 98.96187
315 | 99.01411
314 | 99.16419
313 | 99.24808
312 | 99.25206
311 | 99.19531
310 | 99.27005
309 | 99.2235
308 | 99.02666
307 | 98.74927
306 | 98.73418
305 | 98.66196
304 | 98.58733
303 | 98.47571
302 | 98.39631
301 | 98.2411
300 | 98.46118
299 | 98.48416
298 | 98.33742
297 | 98.39414
296 | 98.62444
295 | 99.02539
294 | 99.03952
293 | 98.76497
292 | 98.35719
291 | 98.12003
290 | 97.868
289 | 97.57802
288 | 97.50656
287 | 97.23969
286 | 97.19451
285 | 97.24136
284 | 97.32938
283 | 97.55127
282 | 97.85288
281 | 98.13387
280 | 98.22697
279 | 98.1146
278 | 97.71572
277 | 97.44333
276 | 97.11692
275 | 97.04815
274 | 97.36001
273 | 97.50538
272 | 97.40002
271 | 97.36028
270 | 97.27219
269 | 97.28532
268 | 97.34244
267 | 97.20432
266 | 97.06204
265 | 96.98299
264 | 96.93781
263 | 96.87758
262 | 96.57462
261 | 96.30802
260 | 96.22619
259 | 96.3502
258 | 96.30367
257 | 96.42235
256 | 96.62738
255 | 96.95762
254 | 97.27465
253 | 97.42215
252 | 97.30932
251 | 97.15824
250 | 97.08481