## Sheet1
Wavelength | Ts-Tp | Rs-Rp
(nm) | (%) | (%)
700 | -5.8891 | 5.9958
701 | -5.8838 | 5.9658
702 | -5.9004 | 5.904
703 | -5.8156 | 5.905 | Non-Polarized Beamsplitter Cube R:T=10:90, N-BK7, B Coating: 700 nm-1100 nm This file indicates a typical data and there may be differences between product batches. If you have any questions, please contact LBTEK Technical Support. To quote this data, please indicate that the data source is from LBTEK.
704 | -5.8297 | 5.8583
705 | -5.8021 | 5.8335
706 | -5.7695 | 5.7809
707 | -5.7727 | 5.7144
708 | -5.6937 | 5.701
709 | -5.6609 | 5.6467
710 | -5.647 | 5.5936
711 | -5.5933 | 5.5735
712 | -5.6669 | 5.5222 | LBTEK Mall：www.lbtek.com Tel：0731-84165699 LBTEK Technical Support E-mail：service@lbtek.com
713 | -5.5689 | 5.4933
714 | -5.5799 | 5.4662
715 | -5.522 | 5.4303
716 | -5.5231 | 5.4213
717 | -5.4852 | 5.4104
718 | -5.5188 | 5.3698
719 | -5.4745 | 5.3617
720 | -5.4627 | 5.3422
721 | -5.5298 | 5.3211
722 | -5.4013 | 5.3192
723 | -5.4358 | 5.2958
724 | -5.4446 | 5.2753
725 | -5.4139 | 5.2732
726 | -5.3377 | 5.2514
727 | -5.3741 | 5.2214
728 | -5.2981 | 5.1722
729 | -5.2988 | 5.1395
730 | -5.1875 | 5.1185
731 | -5.2653 | 5.0498
732 | -5.1848 | 5.0153
733 | -5.1435 | 4.9757
734 | -5.1368 | 4.931
735 | -5.1384 | 4.8767
736 | -5.1059 | 4.8382
737 | -5.0316 | 4.7855
738 | -4.989 | 4.7211
739 | -5.0249 | 4.6754
740 | -4.9983 | 4.6348
741 | -4.9485 | 4.5885
742 | -4.8868 | 4.5275
743 | -4.8733 | 4.509
744 | -4.8212 | 4.4447
745 | -4.8228 | 4.4259
746 | -4.7526 | 4.3823
747 | -4.7346 | 4.3483
748 | -4.7081 | 4.3158
749 | -4.6243 | 4.3104
750 | -4.6671 | 4.2521
751 | -4.5876 | 4.2822
752 | -4.5652 | 4.2401
753 | -4.5938 | 4.2303
754 | -4.595 | 4.2096
755 | -4.5181 | 4.1684
756 | -4.5487 | 4.1895
757 | -4.4759 | 4.1318
758 | -4.5272 | 4.1024
759 | -4.4804 | 4.0972
760 | -4.4406 | 4.0798
761 | -4.4342 | 4.0631
762 | -4.3336 | 4.0062
763 | -4.3919 | 3.9768
764 | -4.3201 | 3.9338
765 | -4.3114 | 3.8603
766 | -4.1887 | 3.8291
767 | -4.1995 | 3.7679
768 | -4.1603 | 3.7194
769 | -4.0954 | 3.6401
770 | -4.1188 | 3.6123
771 | -4.0551 | 3.5319
772 | -3.9883 | 3.4774
773 | -3.9241 | 3.4257
774 | -3.9261 | 3.3627
775 | -3.9174 | 3.3041
776 | -3.849 | 3.2278
777 | -3.8142 | 3.196
778 | -3.7813 | 3.1574
779 | -3.7389 | 3.1161
780 | -3.7034 | 3.0942
781 | -3.6941 | 3.0549
782 | -3.6405 | 3.0201
783 | -3.6537 | 3.0125
784 | -3.6261 | 2.9922
785 | -3.5448 | 2.9646
786 | -3.4791 | 2.9416
787 | -3.5452 | 2.9206
788 | -3.552 | 2.9117
789 | -3.5214 | 2.9024
790 | -3.4761 | 2.891
791 | -3.468 | 2.8583
792 | -3.4853 | 2.8496
793 | -3.4226 | 2.8561
794 | -3.3668 | 2.811
795 | -3.3524 | 2.795
796 | -3.3149 | 2.7557
797 | -3.3604 | 2.7207
798 | -3.3198 | 2.6861
799 | -3.315 | 2.6671
800 | -3.2767 | 2.6409
801 | -3.2047 | 2.5926
802 | -3.1699 | 2.5497
803 | -3.09 | 2.4818
804 | -3.1221 | 2.482
805 | -3.0263 | 2.3805
806 | -3.0504 | 2.3541
807 | -2.9285 | 2.2903
808 | -2.8867 | 2.2142
809 | -2.9226 | 2.1795
810 | -2.8896 | 2.1214
811 | -2.8043 | 2.0561
812 | -2.8138 | 2.0301
813 | -2.7486 | 1.9871
814 | -2.7724 | 1.9338
815 | -2.7577 | 1.8785
816 | -2.6576 | 1.8807
817 | -2.6304 | 1.8239
818 | -2.6755 | 1.7973
819 | -2.6469 | 1.771
820 | -2.5343 | 1.719
821 | -2.5502 | 1.706
822 | -2.5975 | 1.6899
823 | -2.502 | 1.6543
824 | -2.5166 | 1.6445
825 | -2.4739 | 1.6359
826 | -2.4819 | 1.6294
827 | -2.4231 | 1.6187
828 | -2.4471 | 1.5936
829 | -2.4313 | 1.577
830 | -2.3701 | 1.5548
831 | -2.431 | 1.5412
832 | -2.4068 | 1.5434
833 | -2.3273 | 1.4937
834 | -2.322 | 1.4963
835 | -2.3112 | 1.4604
836 | -2.3193 | 1.4515
837 | -2.2131 | 1.4293
838 | -2.2031 | 1.4075
839 | -2.2343 | 1.3839
840 | -2.1318 | 1.3339
841 | -2.1263 | 1.314
842 | -2.1183 | 1.291
843 | -2.0834 | 1.2256
844 | -2.076 | 1.23
845 | -2.0454 | 1.1707
846 | -2.0113 | 1.1715
847 | -2.0599 | 1.1145
848 | -1.9866 | 1.0576
849 | -1.9512 | 1.0496
850 | -1.9409 | 1.0129
851 | -1.9432 | 0.93732
852 | -1.8263 | 0.89773
853 | -1.8701 | 0.88493
854 | -1.8629 | 0.8286
855 | -1.841 | 0.83382
856 | -1.8593 | 0.79443
857 | -1.8738 | 0.76233
858 | -1.807 | 0.75113
859 | -1.719 | 0.70891
860 | -1.7419 | 0.70188
861 | -1.7876 | 0.64597
862 | -1.7573 | 0.66344
863 | -1.7362 | 0.62328
864 | -1.7091 | 0.601
865 | -1.7378 | 0.60456
866 | -1.6613 | 0.58416
867 | -1.6478 | 0.58207
868 | -1.6469 | 0.53655
869 | -1.6363 | 0.54463
870 | -1.6103 | 0.54759
871 | -1.5577 | 0.49485
872 | -1.6144 | 0.51811
873 | -1.5453 | 0.50518
874 | -1.5769 | 0.50168
875 | -1.628 | 0.49298
876 | -1.478 | 0.49046
877 | -1.5847 | 0.47807
878 | -1.5948 | 0.47357
879 | -1.4582 | 0.44371
880 | -1.5008 | 0.45007
881 | -1.4592 | 0.42717
882 | -1.4469 | 0.40518
883 | -1.4462 | 0.40515
884 | -1.3919 | 0.38193
885 | -1.3931 | 0.35172
886 | -1.3364 | 0.33599
887 | -1.3928 | 0.32331
888 | -1.3602 | 0.30456
889 | -1.352 | 0.29433
890 | -1.3501 | 0.27665
891 | -1.3202 | 0.2512
892 | -1.3369 | 0.24229
893 | -1.2441 | 0.22667
894 | -1.2856 | 0.19962
895 | -1.3316 | 0.18916
896 | -1.2727 | 0.15451
897 | -1.2708 | 0.13598
898 | -1.2531 | 0.14472
899 | -1.2765 | 0.119
900 | -1.307 | 0.121
901 | -1.2374 | 0.0982
902 | -1.2563 | 0.06942
903 | -1.2778 | 0.05974
904 | -1.2447 | 0.05222
905 | -1.2892 | 0.02903
906 | -1.2598 | 0.04383
907 | -1.281 | 0.01473
908 | -1.2933 | 0.02895
909 | -1.2606 | 0.00591
910 | -1.3031 | 0.01924
911 | -1.2412 | -0.00528
912 | -1.3139 | -0.00959
913 | -1.2295 | -0.01861
914 | -1.3116 | 0.0271
915 | -1.2708 | -0.01463
916 | -1.3262 | 0.00562
917 | -1.2699 | -0.0001
918 | -1.2591 | -0.00897
919 | -1.2834 | 0.00591
920 | -1.2877 | -0.02313
921 | -1.2409 | -0.00885
922 | -1.2642 | 0.00141
923 | -1.2334 | -0.00939
924 | -1.2123 | -0.01273
925 | -1.2908 | 0.00027
926 | -1.2716 | -0.03125
927 | -1.2671 | -0.02799
928 | -1.1623 | -0.00752
929 | -1.2895 | -0.00109
930 | -1.2565 | -0.04198
931 | -1.1821 | -0.02271
932 | -1.2024 | -0.02511
933 | -1.1968 | -0.02289
934 | -1.1785 | -0.02835
935 | -1.2534 | -0.0215
936 | -1.22 | -0.06103
937 | -1.261 | -0.01953
938 | -1.2315 | -0.01611
939 | -1.24 | -0.00157
940 | -1.3178 | -0.02265
941 | -1.2658 | -0.03715
942 | -1.2129 | -0.01327
943 | -1.2776 | -0.02631
944 | -1.3503 | -0.00324
945 | -1.2798 | 0.00175
946 | -1.3441 | 0.00612
947 | -1.349 | 0.03336
948 | -1.3617 | 0.01719
949 | -1.3778 | 0.00806
950 | -1.4313 | 0.04545
951 | -1.3957 | 0.04487
952 | -1.4548 | 0.06451
953 | -1.4388 | 0.04749
954 | -1.5 | 0.06726
955 | -1.4989 | 0.08064
956 | -1.4577 | 0.09445
957 | -1.4117 | 0.08489
958 | -1.5751 | 0.11626
959 | -1.5404 | 0.12422
960 | -1.5439 | 0.13424
961 | -1.5794 | 0.13709
962 | -1.5644 | 0.16947
963 | -1.5991 | 0.18776
964 | -1.6142 | 0.17627
965 | -1.6885 | 0.1726
966 | -1.5927 | 0.21854
967 | -1.669 | 0.19808
968 | -1.6418 | 0.20169
969 | -1.7036 | 0.22008
970 | -1.7129 | 0.2438
971 | -1.6999 | 0.23219
972 | -1.7079 | 0.24635
973 | -1.7282 | 0.25476
974 | -1.7127 | 0.28338
975 | -1.748 | 0.29313
976 | -1.7317 | 0.31238
977 | -1.7419 | 0.31342
978 | -1.7883 | 0.32687
979 | -1.7624 | 0.33193
980 | -1.7307 | 0.35888
981 | -1.7305 | 0.37844
982 | -1.7281 | 0.38009
983 | -1.8029 | 0.37251
984 | -1.7951 | 0.39961
985 | -1.8559 | 0.38784
986 | -1.8825 | 0.4069
987 | -1.8539 | 0.43649
988 | -1.8727 | 0.44582
989 | -1.8165 | 0.4747
990 | -1.9373 | 0.52007
991 | -1.9285 | 0.53071
992 | -1.9689 | 0.54923
993 | -1.9529 | 0.55356
994 | -2.0247 | 0.58312
995 | -2.0421 | 0.59553
996 | -2.0766 | 0.6131
997 | -2.0692 | 0.63117
998 | -2.1136 | 0.65604
999 | -2.1164 | 0.67982
1000 | -2.1442 | 0.68913
1001 | -2.1861 | 0.71366
1002 | -2.2189 | 0.73834
1003 | -2.2451 | 0.75518
1004 | -2.2536 | 0.79216
1005 | -2.3091 | 0.81558
1006 | -2.3213 | 0.83888
1007 | -2.3284 | 0.85412
1008 | -2.3451 | 0.87045
1009 | -2.4302 | 0.9011
1010 | -2.4019 | 0.93526
1011 | -2.4526 | 0.95156
1012 | -2.46 | 0.97971
1013 | -2.491 | 1.0016
1014 | -2.5232 | 1.0299
1015 | -2.5748 | 1.0519
1016 | -2.6019 | 1.0672
1017 | -2.6247 | 1.101
1018 | -2.6977 | 1.1379
1019 | -2.6855 | 1.1547
1020 | -2.7027 | 1.1884
1021 | -2.7702 | 1.2032
1022 | -2.7537 | 1.2252
1023 | -2.7902 | 1.2564
1024 | -2.8222 | 1.2757
1025 | -2.8706 | 1.3015
1026 | -2.8988 | 1.3225
1027 | -2.9096 | 1.3578
1028 | -2.9407 | 1.3789
1029 | -2.9553 | 1.398
1030 | -2.9889 | 1.4293
1031 | -3.0182 | 1.4521
1032 | -3.0261 | 1.4758
1033 | -3.0952 | 1.4964
1034 | -3.0805 | 1.5303
1035 | -3.1103 | 1.5647
1036 | -3.1267 | 1.5887
1037 | -3.1809 | 1.6076
1038 | -3.2011 | 1.6475
1039 | -3.2348 | 1.6632
1040 | -3.261 | 1.6865
1041 | -3.2891 | 1.7122
1042 | -3.3225 | 1.7438
1043 | -3.3671 | 1.76
1044 | -3.3706 | 1.7915
1045 | -3.4062 | 1.8191
1046 | -3.4176 | 1.8495
1047 | -3.4561 | 1.8758
1048 | -3.4974 | 1.8971
1049 | -3.5185 | 1.9189
1050 | -3.5937 | 1.972
1051 | -3.6332 | 2.0151
1052 | -3.6639 | 2.0339
1053 | -3.6927 | 2.0654
1054 | -3.7009 | 2.0977
1055 | -3.755 | 2.1264
1056 | -3.7705 | 2.1556
1057 | -3.8348 | 2.1802
1058 | -3.8335 | 2.2088
1059 | -3.8627 | 2.242
1060 | -3.9032 | 2.2726
1061 | -3.9432 | 2.2994
1062 | -3.9674 | 2.3299
1063 | -4.0062 | 2.3533
1064 | -3.9881 | 2.3882
1065 | -4.015 | 2.4221
1066 | -4.0433 | 2.4473
1067 | -4.0838 | 2.4708
1068 | -4.1371 | 2.5031
1069 | -4.149 | 2.5349
1070 | -4.1715 | 2.5582
1071 | -4.188 | 2.5921
1072 | -4.2307 | 2.6183
1073 | -4.2496 | 2.6475
1074 | -4.3012 | 2.6782
1075 | -4.3088 | 2.7132
1076 | -4.3516 | 2.747
1077 | -4.3754 | 2.7758
1078 | -4.3993 | 2.8054
1079 | -4.433 | 2.8356
1080 | -4.4911 | 2.8699
1081 | -4.4995 | 2.9049
1082 | -4.5339 | 2.9372
1083 | -4.5715 | 2.9705
1084 | -4.6104 | 3.0046
1085 | -4.6541 | 3.0409
1086 | -4.7039 | 3.0708
1087 | -4.7369 | 3.1048
1088 | -4.7519 | 3.1452
1089 | -4.7816 | 3.178
1090 | -4.8367 | 3.2088
1091 | -4.869 | 3.2523
1092 | -4.9026 | 3.2942
1093 | -4.9519 | 3.3258
1094 | -4.9952 | 3.3555
1095 | -5.0099 | 3.4053
1096 | -5.0575 | 3.4386
1097 | -5.0845 | 3.4779
1098 | -5.1336 | 3.5154
1099 | -5.1752 | 3.5511
1100 | -5.227 | 3.6006