## DM10-1500SP
波段 | S1 Tavg | S1 Tp | S1 Ts | 波段 | S2 Ravg | S2 Rs | S2 Rp
1000 | 95.4215 | 96.951 | 93.892 | 1000 | 0.7665892 | 1.215408 | 0.3177709 |  | 分光面 |  | 指标要求
1000.5 | 95.571 | 97.002 | 94.14 | 1000.49 | 0.7642422 | 1.228407 | 0.3000769 |  | S1 |  | Tavg＞90%，Tabs＞85%@1000-1450nm， Ravg＞95%，Rabs＞90%@1550-1800nm
1001 | 95.76 | 97.029 | 94.491 | 1000.98 | 0.7659942 | 1.224585 | 0.3074034
1001.5 | 95.8215 | 96.902 | 94.741 | 1001.47 | 0.7638469 | 1.221199 | 0.3064944 |  | 测试结果：
1002 | 95.9095 | 96.877 | 94.942 | 1001.96 | 0.7656618 | 1.225972 | 0.3053512 | DM10-1500SP,UVFS This file indicates a typical data and there may be differences between product batches. If you have any questions, please contact LBTEK Technical Support. To quote this data, please indicate that the data source is from LBTEK. | 波段 | S1：Tavg | S1：Tabs | S2：Rabs
1002.5 | 96.0125 | 97.023 | 95.002 | 1002.45 | 0.7632917 | 1.222082 | 0.3045017 |  | 1000-1450 | 95.85362 | 90.5615 | 1.107167
1003 | 96.101 | 97.066 | 95.136 | 1002.94 | 0.7612337 | 1.227255 | 0.2952128 |  | 1550-1800 | 0.05837325 | 5.35
1003.5 | 96.0705 | 97.019 | 95.122 | 1003.43 | 0.7630804 | 1.223651 | 0.30251
1004 | 96.1625 | 97.094 | 95.231 | 1003.92 | 0.760636 | 1.219692 | 0.3015803
1004.5 | 96.3015 | 97.225 | 95.378 | 1004.4 | 0.7587569 | 1.224915 | 0.2925991
1005 | 96.4425 | 97.271 | 95.614 | 1004.89 | 0.7604024 | 1.221063 | 0.2997422
1005.5 | 96.596 | 97.198 | 95.994 | 1005.61 | 0.7649551 | 1.23174 | 0.2981707
1006 | 96.644 | 97.179 | 96.109 | 1006.09 | 0.7587256 | 1.228151 | 0.2893
1006.5 | 96.6885 | 97.228 | 96.149 | 1006.58 | 0.7607948 | 1.233356 | 0.2882335
1007 | 96.707 | 97.288 | 96.126 | 1007.06 | 0.750661 | 1.221923 | 0.2793993 | LBTEK Mall：www.lbtek.com Tel：0731-84165699 LBTEK Technical Support E-mail：service@lbtek.com
1007.5 | 96.728 | 97.467 | 95.989 | 1007.54 | 0.7569724 | 1.22735 | 0.2865948
1008 | 96.722 | 97.756 | 95.688 | 1008.02 | 0.7589063 | 1.23993 | 0.2778823
1008.5 | 96.8775 | 98.082 | 95.673 | 1008.5 | 0.7644636 | 1.244104 | 0.2848232
1009 | 96.911 | 98.202 | 95.62 | 1008.97 | 0.7623875 | 1.232997 | 0.2917782
1009.5 | 97.029 | 98.406 | 95.652 | 1009.45 | 0.7601581 | 1.245233 | 0.2750829
1010 | 97.1565 | 98.55 | 95.763 | 1009.92 | 0.7543427 | 1.242228 | 0.2664575
1010.5 | 97.2565 | 98.601 | 95.912 | 1010.4 | 0.7563127 | 1.246941 | 0.2656843
1011 | 97.34 | 98.586 | 96.094 | 1011.11 | 0.7610699 | 1.241987 | 0.2801526
1011.5 | 97.429 | 98.718 | 96.14 | 1011.58 | 0.7628693 | 1.254084 | 0.2716548
1012 | 97.41 | 98.772 | 96.048 | 1012.05 | 0.7570412 | 1.243265 | 0.2708171
1012.5 | 97.442 | 98.873 | 96.011 | 1012.52 | 0.7588706 | 1.247727 | 0.270014
1013 | 97.405 | 98.975 | 95.835 | 1012.99 | 0.7529749 | 1.24438 | 0.26157
1013.5 | 97.369 | 99.084 | 95.654 | 1013.46 | 0.7590105 | 1.249587 | 0.2684345
1014 | 97.522 | 99.279 | 95.765 | 1013.93 | 0.7528138 | 1.245674 | 0.2599537
1014.5 | 97.6435 | 99.373 | 95.914 | 1014.4 | 0.7585152 | 1.257723 | 0.2593076
1015 | 97.668 | 99.391 | 95.945 | 1015.09 | 0.7556468 | 1.26071 | 0.2505832
1015.5 | 97.7555 | 99.432 | 96.079 | 1015.56 | 0.7576082 | 1.257814 | 0.2574026
1016 | 97.7185 | 99.328 | 96.109 | 1016.02 | 0.7556406 | 1.262139 | 0.2491423
1016.5 | 97.6355 | 99.343 | 95.928 | 1016.48 | 0.7615312 | 1.267236 | 0.2558261
1017 | 97.611 | 99.341 | 95.881 | 1016.95 | 0.7629228 | 1.270749 | 0.2550967
1017.5 | 97.5625 | 99.3 | 95.825 | 1017.41 | 0.7647292 | 1.27513 | 0.2543282
1018 | 97.598 | 99.384 | 95.812 | 1018.1 | 0.7617457 | 1.270162 | 0.2533291
1018.5 | 97.6455 | 99.48 | 95.811 | 1018.55 | 0.7635749 | 1.274613 | 0.2525369
1019 | 97.705 | 99.463 | 95.947 | 1019.01 | 0.765164 | 1.278526 | 0.2518024
1019.5 | 97.717 | 99.519 | 95.915 | 1019.47 | 0.7559849 | 1.268205 | 0.2437647
1020 | 97.8745 | 99.547 | 96.202 | 1019.92 | 0.7649779 | 1.279526 | 0.2504301
1020.5 | 97.723 | 99.401 | 96.045 | 1020.6 | 0.7695533 | 1.289768 | 0.2493383
1021 | 97.6835 | 99.397 | 95.97 | 1021.06 | 0.7641673 | 1.287002 | 0.2413323
1021.5 | 97.567 | 99.311 | 95.823 | 1021.51 | 0.7695307 | 1.29111 | 0.2479515
1022 | 97.4865 | 99.185 | 95.788 | 1021.96 | 0.7642157 | 1.288433 | 0.2399985
1022.5 | 97.2835 | 99.058 | 95.509 | 1022.41 | 0.7658742 | 1.292507 | 0.2392409
1023 | 97.424 | 99.219 | 95.629 | 1023.08 | 0.7630423 | 1.287753 | 0.2383313
1023.5 | 97.3785 | 99.091 | 95.666 | 1023.53 | 0.7684172 | 1.299129 | 0.2377054
1024 | 97.42 | 99.11 | 95.73 | 1023.98 | 0.7735224 | 1.309997 | 0.2370474
1024.5 | 97.3505 | 99.02 | 95.681 | 1024.42 | 0.7683331 | 1.307439 | 0.2292276
1025 | 97.3175 | 98.96 | 95.675 | 1025.09 | 0.7656265 | 1.310088 | 0.2211612
1025.5 | 97.197 | 98.672 | 95.722 | 1025.53 | 0.7712294 | 1.314744 | 0.2277148
1026 | 97.214 | 98.597 | 95.831 | 1025.97 | 0.7760783 | 1.318072 | 0.2340846
1026.5 | 97.1005 | 98.35 | 95.851 | 1026.42 | 0.7742716 | 1.32221 | 0.2263329
1027 | 97.206 | 98.39 | 96.022 | 1027.08 | 0.7782226 | 1.323887 | 0.2325581
1027.5 | 97.2155 | 98.432 | 95.999 | 1027.52 | 0.7764633 | 1.328037 | 0.2248896
1028 | 97.1365 | 98.41 | 95.863 | 1027.95 | 0.7746875 | 1.332151 | 0.2172237
1028.5 | 97.097 | 98.407 | 95.787 | 1028.61 | 0.7821359 | 1.340921 | 0.2233513
1029 | 97.064 | 98.326 | 95.802 | 1029.04 | 0.7802766 | 1.33784 | 0.2227131
1029.5 | 96.86 | 98.072 | 95.648 | 1029.48 | 0.778277 | 1.334397 | 0.2221573
1030 | 96.808 | 97.998 | 95.618 | 1029.91 | 0.7801647 | 1.345737 | 0.2145923
1030.5 | 96.9015 | 98.082 | 95.721 | 1030.56 | 0.7772134 | 1.347623 | 0.2068035
1031 | 96.8855 | 98.087 | 95.684 | 1031 | 0.7857701 | 1.351487 | 0.2200525
1031.5 | 96.9075 | 98.187 | 95.628 | 1031.43 | 0.7805769 | 1.35546 | 0.2056938
1032 | 97.062 | 98.338 | 95.786 | 1032.07 | 0.7882141 | 1.357875 | 0.2185533
1032.5 | 97.1665 | 98.377 | 95.956 | 1032.5 | 0.782969 | 1.354856 | 0.2110817
1033 | 97.1165 | 98.32 | 95.913 | 1032.93 | 0.7844591 | 1.358332 | 0.2105867
1033.5 | 97.065 | 98.261 | 95.869 | 1033.57 | 0.7919762 | 1.374146 | 0.2098065
1034 | 97.0915 | 98.391 | 95.792 | 1033.99 | 0.7934047 | 1.377577 | 0.2092328
1034.5 | 97.164 | 98.514 | 95.814 | 1034.42 | 0.7882761 | 1.374648 | 0.2019044
1035 | 97.125 | 98.591 | 95.659 | 1035.06 | 0.7988127 | 1.383191 | 0.2144341
1035.5 | 97.129 | 98.622 | 95.636 | 1035.48 | 0.7969572 | 1.386716 | 0.2071987
1036 | 97.1785 | 98.752 | 95.605 | 1035.9 | 0.7986213 | 1.390583 | 0.20666
1036.5 | 97.1875 | 98.764 | 95.611 | 1036.53 | 0.7923158 | 1.385548 | 0.1990839
1037 | 97.11 | 98.799 | 95.421 | 1036.95 | 0.8006747 | 1.40273 | 0.1986195
1037.5 | 97.079 | 98.927 | 95.231 | 1037.58 | 0.8046009 | 1.404797 | 0.2044046
1038 | 97 | 98.867 | 95.133 | 1038 | 0.799273 | 1.401337 | 0.1972092
1038.5 | 96.9735 | 98.856 | 95.091 | 1038.42 | 0.8009108 | 1.40503 | 0.1967922
1039 | 96.9555 | 98.973 | 94.938 | 1039.04 | 0.8045881 | 1.413172 | 0.1960046
1039.5 | 96.893 | 99.014 | 94.772 | 1039.46 | 0.8028183 | 1.410133 | 0.1955031
1040 | 96.8665 | 98.958 | 94.775 | 1040.08 | 0.8065582 | 1.424826 | 0.1882903
1040.5 | 96.87 | 99.139 | 94.601 | 1040.49 | 0.8046265 | 1.421444 | 0.1878087
1041 | 96.822 | 99.258 | 94.386 | 1040.91 | 0.8092722 | 1.424799 | 0.1937453
1041.5 | 96.8135 | 99.305 | 94.322 | 1041.53 | 0.8099206 | 1.43328 | 0.1865612
1042 | 96.7345 | 99.34 | 94.129 | 1041.94 | 0.8144902 | 1.43654 | 0.1924403
1042.5 | 96.697 | 99.441 | 93.953 | 1042.55 | 0.8149018 | 1.438181 | 0.1916229
1043 | 96.6705 | 99.544 | 93.797 | 1042.96 | 0.8196617 | 1.448152 | 0.1911711
1043.5 | 96.6165 | 99.591 | 93.642 | 1043.58 | 0.8167785 | 1.443069 | 0.1904882
1044 | 96.504 | 99.586 | 93.422 | 1043.99 | 0.8149139 | 1.446199 | 0.1836285
1044.5 | 96.5115 | 99.661 | 93.362 | 1044.6 | 0.8123546 | 1.44812 | 0.1765891
1045 | 96.5345 | 99.833 | 93.236 | 1045.01 | 0.820136 | 1.45777 | 0.1825015
1045.5 | 96.527 | 99.908 | 93.146 | 1045.41 | 0.8212946 | 1.466829 | 0.1757605
1046 | 96.5935 | 100.066 | 93.121 | 1046.02 | 0.8245991 | 1.467813 | 0.1813854
1046.5 | 96.6325 | 100.182 | 93.083 | 1046.43 | 0.8293421 | 1.471553 | 0.187131
1047 | 96.5345 | 100.152 | 92.917 | 1047.03 | 0.8298334 | 1.473389 | 0.1862774
1047.5 | 96.274 | 99.872 | 92.676 | 1047.44 | 0.8252026 | 1.476934 | 0.1734709
1048 | 96.0825 | 99.744 | 92.421 | 1048.04 | 0.8346612 | 1.490396 | 0.178926
1048.5 | 95.9355 | 99.615 | 92.256 | 1048.44 | 0.8358537 | 1.493175 | 0.1785321
1049 | 95.955 | 99.594 | 92.316 | 1049.05 | 0.8364816 | 1.501353 | 0.1716099
1049.5 | 95.9685 | 99.677 | 92.26 | 1049.45 | 0.8311172 | 1.491169 | 0.1710652
1050 | 96.0365 | 99.704 | 92.369 | 1050.05 | 0.8377352 | 1.505012 | 0.1704585
1050.5 | 96.0385 | 99.601 | 92.476 | 1050.45 | 0.8423546 | 1.508603 | 0.1761067
1051 | 96.0765 | 99.605 | 92.548 | 1051.05 | 0.8396703 | 1.509978 | 0.169363
1051.5 | 95.951 | 99.53 | 92.372 | 1051.45 | 0.8411544 | 1.513375 | 0.1689338
1052 | 95.861 | 99.41 | 92.312 | 1052.05 | 0.8445305 | 1.520747 | 0.1683143
1052.5 | 96.015 | 99.702 | 92.328 | 1052.45 | 0.8424044 | 1.516918 | 0.1678904
1053 | 96.105 | 99.773 | 92.437 | 1053.04 | 0.8458658 | 1.524495 | 0.1672361
1053.5 | 96.0545 | 99.674 | 92.435 | 1053.44 | 0.8441476 | 1.521478 | 0.1668173
1054 | 95.9665 | 99.439 | 92.494 | 1054.04 | 0.8537336 | 1.535285 | 0.1721822
1054.5 | 95.927 | 99.23 | 92.624 | 1054.44 | 0.8519226 | 1.537943 | 0.1659028
1055 | 95.731 | 98.84 | 92.622 | 1055.03 | 0.849469 | 1.539595 | 0.1593428
1055.5 | 95.6245 | 98.742 | 92.507 | 1055.43 | 0.8567115 | 1.548585 | 0.1648377
1056 | 95.5385 | 98.662 | 92.415 | 1056.02 | 0.8536731 | 1.548951 | 0.1583955
1056.5 | 95.6355 | 98.708 | 92.563 | 1056.42 | 0.8609914 | 1.558084 | 0.1638989
1057 | 95.7375 | 98.81 | 92.665 | 1057.01 | 0.8613202 | 1.559489 | 0.1631511
1057.5 | 95.8195 | 98.864 | 92.775 | 1057.41 | 0.8599333 | 1.5629 | 0.1569667
1058 | 95.9 | 98.826 | 92.974 | 1058 | 0.8603655 | 1.564337 | 0.1563939
1058.5 | 96.0345 | 98.768 | 93.301 | 1058.6 | 0.8660046 | 1.570469 | 0.1615406
1059 | 95.984 | 98.667 | 93.301 | 1058.99 | 0.8672729 | 1.573502 | 0.1610438
1059.5 | 96.018 | 98.565 | 93.471 | 1059.58 | 0.867276 | 1.585526 | 0.1490263
1060 | 96.056 | 98.471 | 93.641 | 1059.98 | 0.8683234 | 1.582353 | 0.154294
1060.5 | 96.1135 | 98.47 | 93.757 | 1060.57 | 0.8709367 | 1.58814 | 0.1537333
1061 | 96.167 | 98.498 | 93.836 | 1060.97 | 0.8724551 | 1.591579 | 0.1533317
1061.5 | 96.2785 | 98.549 | 94.008 | 1061.56 | 0.8758131 | 1.598847 | 0.1527795
1062 | 96.37 | 98.647 | 94.093 | 1061.95 | 0.8769594 | 1.601404 | 0.1525149
1062.5 | 96.403 | 98.621 | 94.185 | 1062.55 | 0.8803858 | 1.60877 | 0.1520012
1063 | 96.4255 | 98.521 | 94.33 | 1062.94 | 0.8810001 | 1.61037 | 0.1516301
1063.5 | 96.407 | 98.435 | 94.379 | 1063.54 | 0.8812558 | 1.611403 | 0.151109
1064 | 96.462 | 98.431 | 94.493 | 1063.93 | 0.8852879 | 1.614138 | 0.1564382
1064.5 | 96.374 | 98.157 | 94.591 | 1064.52 | 0.882765 | 1.620788 | 0.1447422
1065 | 96.4385 | 98.14 | 94.737 | 1064.92 | 0.8866382 | 1.623162 | 0.1501144
1065.5 | 96.5155 | 98.217 | 94.814 | 1065.51 | 0.8841833 | 1.624206 | 0.1441606
1066 | 96.6565 | 98.345 | 94.968 | 1065.91 | 0.8912413 | 1.633151 | 0.1493319
1066.5 | 96.745 | 98.313 | 95.177 | 1066.5 | 0.8887359 | 1.634138 | 0.1433339
1067 | 97.082 | 98.801 | 95.363 | 1067.1 | 0.8889403 | 1.634958 | 0.1429224
1067.5 | 97.138 | 98.784 | 95.492 | 1067.5 | 0.892939 | 1.643243 | 0.1426347
1068 | 97.149 | 98.74 | 95.558 | 1068.09 | 0.8935355 | 1.644865 | 0.1422056
1068.5 | 97.1735 | 98.784 | 95.563 | 1068.49 | 0.8945826 | 1.64727 | 0.1418951
1069 | 97.22 | 98.989 | 95.451 | 1069.09 | 0.8892155 | 1.642346 | 0.1360845
1069.5 | 97.0855 | 98.822 | 95.349 | 1069.49 | 0.898818 | 1.656382 | 0.1412541
1070 | 97.106 | 99.014 | 95.198 | 1070.08 | 0.8993816 | 1.657894 | 0.140869
1070.5 | 97.188 | 99.16 | 95.216 | 1070.48 | 0.9007123 | 1.660809 | 0.1406152
1071 | 97.403 | 99.22 | 95.586 | 1071.08 | 0.9008268 | 1.661382 | 0.1402714
1071.5 | 97.4165 | 99.208 | 95.625 | 1071.48 | 0.9023079 | 1.66466 | 0.139956
1072 | 97.428 | 99.215 | 95.641 | 1072.08 | 0.9057039 | 1.67182 | 0.1395874
1072.5 | 97.463 | 99.186 | 95.74 | 1072.49 | 0.9095684 | 1.679804 | 0.1393331
1073 | 97.47 | 99.21 | 95.73 | 1073.09 | 0.9102354 | 1.681439 | 0.139032
1073.5 | 97.2695 | 99.21 | 95.329 | 1073.49 | 0.9116346 | 1.684431 | 0.1388382
1074 | 97.227 | 99.215 | 95.239 | 1074.09 | 0.9119366 | 1.685406 | 0.1384677
1074.5 | 97.1835 | 99.177 | 95.19 | 1074.5 | 0.9136186 | 1.689022 | 0.1382156
1075 | 97.0965 | 99.134 | 95.059 | 1075.1 | 0.9136873 | 1.689495 | 0.1378791
1075.5 | 97.07 | 99.096 | 95.044 | 1075.51 | 0.9151385 | 1.697903 | 0.1323741
1076 | 97.1215 | 99.113 | 95.13 | 1075.91 | 0.9192431 | 1.701063 | 0.1374232
1076.5 | 97.066 | 99.059 | 95.073 | 1076.52 | 0.9195759 | 1.702063 | 0.1370892
1077 | 97.048 | 99.262 | 94.834 | 1076.93 | 0.9156188 | 1.704929 | 0.1263084
1077.5 | 97.088 | 99.514 | 94.662 | 1077.54 | 0.9212733 | 1.706009 | 0.1365379
1078 | 97.051 | 99.738 | 94.364 | 1077.95 | 0.9228969 | 1.709456 | 0.1363374
1078.5 | 97.0975 | 99.795 | 94.4 | 1078.56 | 0.9234685 | 1.716162 | 0.1307752
1079 | 96.8625 | 99.498 | 94.227 | 1078.97 | 0.9243125 | 1.712811 | 0.1358144
1079.5 | 96.8195 | 99.37 | 94.269 | 1079.59 | 0.9304322 | 1.7253 | 0.1355642
1080 | 96.8295 | 99.294 | 94.365 | 1080 | 0.9265675 | 1.723013 | 0.1301217
1080.5 | 96.804 | 99.173 | 94.435 | 1080.41 | 0.9254134 | 1.720898 | 0.1299286
1081 | 96.664 | 99.172 | 94.156 | 1081.03 | 0.923729 | 1.72303 | 0.1244275
1081.5 | 96.8545 | 99.583 | 94.126 | 1081.44 | 0.9251738 | 1.720943 | 0.1294048
1082 | 96.762 | 99.527 | 93.997 | 1082.06 | 0.931482 | 1.733726 | 0.1292382
1082.5 | 96.6275 | 99.462 | 93.793 | 1082.48 | 0.9304845 | 1.737137 | 0.1238319
1083 | 96.5905 | 99.451 | 93.73 | 1083.1 | 0.9311911 | 1.733666 | 0.1287162
1083.5 | 96.438 | 99.376 | 93.5 | 1083.52 | 0.9328769 | 1.742325 | 0.1234291
1084 | 96.325 | 99.316 | 93.334 | 1083.94 | 0.939036 | 1.749703 | 0.1283688
1084.5 | 96.4045 | 99.449 | 93.36 | 1084.56 | 0.9376548 | 1.747143 | 0.1281669
1085 | 96.4025 | 99.366 | 93.439 | 1084.98 | 0.933759 | 1.744683 | 0.1228346
1085.5 | 96.3895 | 99.132 | 93.647 | 1085.4 | 0.9404012 | 1.752962 | 0.1278407
1086 | 96.351 | 99.249 | 93.453 | 1086.03 | 0.9416048 | 1.755668 | 0.1275415
1086.5 | 96.393 | 99.162 | 93.624 | 1086.46 | 0.9381073 | 1.753969 | 0.1222459
1087 | 96.3455 | 99.019 | 93.672 | 1087.09 | 0.941522 | 1.755904 | 0.1271401
1087.5 | 96.3995 | 99.051 | 93.748 | 1087.52 | 0.9434365 | 1.759927 | 0.1269459
1088 | 96.339 | 99.135 | 93.543 | 1087.94 | 0.9371442 | 1.752548 | 0.1217406
1088.5 | 96.423 | 98.958 | 93.888 | 1088.58 | 0.940965 | 1.760399 | 0.121531
1089 | 96.654 | 99.397 | 93.911 | 1089.01 | 0.9426111 | 1.763841 | 0.1213808
1089.5 | 96.701 | 99.419 | 93.983 | 1089.44 | 0.9417174 | 1.762208 | 0.1212267
1090 | 96.6815 | 99.361 | 94.002 | 1090.08 | 0.942957 | 1.764893 | 0.121021
1090.5 | 96.7225 | 99.409 | 94.036 | 1090.51 | 0.9447039 | 1.768506 | 0.120902
1091 | 96.7305 | 99.414 | 94.047 | 1090.94 | 0.9466168 | 1.772508 | 0.120726
1091.5 | 96.537 | 98.995 | 94.079 | 1091.59 | 0.9451817 | 1.769854 | 0.1205095
1092 | 96.547 | 98.965 | 94.129 | 1092.02 | 0.9494406 | 1.778479 | 0.1204025
1092.5 | 96.5695 | 98.916 | 94.223 | 1092.46 | 0.9485967 | 1.776967 | 0.1202262
1093 | 96.539 | 98.787 | 94.291 | 1093.11 | 0.9526278 | 1.785171 | 0.1200848
1093.5 | 96.5005 | 98.412 | 94.589 | 1093.54 | 0.9543461 | 1.78867 | 0.1200223
1094 | 96.606 | 98.337 | 94.875 | 1093.98 | 0.9534782 | 1.787113 | 0.1198434
1094.5 | 96.575 | 98.163 | 94.987 | 1094.42 | 0.9553861 | 1.786016 | 0.1247559
1095 | 96.638 | 98.13 | 95.146 | 1095.08 | 0.9543269 | 1.789046 | 0.1196078
1095.5 | 96.8085 | 98.222 | 95.395 | 1095.52 | 0.9510739 | 1.78766 | 0.1144881
1096 | 96.9415 | 98.532 | 95.351 | 1095.96 | 0.9552578 | 1.79118 | 0.119336
1096.5 | 96.971 | 98.593 | 95.349 | 1096.4 | 0.9549874 | 1.790707 | 0.1192674
1097 | 97.0215 | 98.695 | 95.348 | 1097.07 | 0.9566893 | 1.794325 | 0.1190532
1097.5 | 96.993 | 98.746 | 95.24 | 1097.51 | 0.9584465 | 1.797929 | 0.1189645
1098 | 97.0515 | 98.804 | 95.299 | 1097.96 | 0.9578372 | 1.801755 | 0.1139196
1098.5 | 97.1335 | 98.845 | 95.422 | 1098.41 | 0.9545187 | 1.795171 | 0.1138665
1099 | 97.135 | 98.808 | 95.462 | 1099.08 | 0.9567653 | 1.799809 | 0.1137213
1099.5 | 97.187 | 98.836 | 95.538 | 1099.53 | 0.9586529 | 1.803684 | 0.1136222
1100 | 97.2015 | 98.871 | 95.532 | 1099.98 | 0.9604338 | 1.802442 | 0.1184262
1100.5 | 97.249 | 98.843 | 95.655 | 1100.43 | 0.9597622 | 1.801181 | 0.1183435
1101 | 97.191 | 98.837 | 95.545 | 1101.1 | 0.9592682 | 1.805258 | 0.1132779
1101.5 | 97.1415 | 98.802 | 95.481 | 1101.56 | 0.961276 | 1.804373 | 0.1181791
1102 | 97.1325 | 98.784 | 95.481 | 1102.01 | 0.9637435 | 1.809379 | 0.1181084
1102.5 | 97.1915 | 98.79 | 95.593 | 1102.47 | 0.9604585 | 1.807786 | 0.1131308
1103 | 97.0885 | 98.782 | 95.395 | 1102.92 | 0.9599958 | 1.806941 | 0.1130504
1103.5 | 97.2465 | 99.062 | 95.431 | 1103.61 | 0.9593494 | 1.81069 | 0.1080091
1104 | 97.223 | 99.076 | 95.37 | 1104.07 | 0.9666475 | 1.820452 | 0.1128433
1104.5 | 97.133 | 99.041 | 95.225 | 1104.53 | 0.9635489 | 1.814324 | 0.1127734
1105 | 97.005 | 99.082 | 94.928 | 1104.99 | 0.9658404 | 1.818962 | 0.1127184
1105.5 | 96.946 | 99.206 | 94.686 | 1105.45 | 0.9630211 | 1.813464 | 0.1125777
1106 | 96.709 | 98.873 | 94.545 | 1105.91 | 0.9648934 | 1.817281 | 0.1125061
1106.5 | 96.63 | 98.857 | 94.403 | 1106.61 | 0.9645389 | 1.816662 | 0.1124156
1107 | 96.6165 | 98.996 | 94.237 | 1107.07 | 0.9694451 | 1.826501 | 0.1123895
1107.5 | 96.5755 | 98.936 | 94.215 | 1107.54 | 0.9667944 | 1.821286 | 0.1123024
1108 | 96.3275 | 98.615 | 94.04 | 1108 | 0.9663958 | 1.820473 | 0.112319
1108.5 | 96.152 | 98.672 | 93.632 | 1108.47 | 0.9663747 | 1.820533 | 0.1122167
1109 | 96.0895 | 98.794 | 93.385 | 1108.94 | 0.9688904 | 1.825576 | 0.1122049
1109.5 | 96.049 | 98.839 | 93.259 | 1109.41 | 0.9661874 | 1.82021 | 0.1121644
1110 | 95.995 | 98.966 | 93.024 | 1110.11 | 0.9685603 | 1.825004 | 0.1121166
1110.5 | 95.99 | 99.128 | 92.852 | 1110.58 | 0.9711185 | 1.830174 | 0.1120629
1111 | 96.119 | 99.54 | 92.698 | 1111.06 | 0.9684868 | 1.824935 | 0.1120387
1111.5 | 96.02 | 99.532 | 92.508 | 1111.53 | 0.9663144 | 1.825506 | 0.1071227
1112 | 95.895 | 99.499 | 92.291 | 1112 | 0.9714019 | 1.830837 | 0.1119668
1112.5 | 95.815 | 99.503 | 92.127 | 1112.48 | 0.9713415 | 1.830757 | 0.1119264
1113 | 95.765 | 99.576 | 91.954 | 1112.96 | 0.971576 | 1.82632 | 0.1168316
1113.5 | 95.5275 | 99.199 | 91.856 | 1113.43 | 0.9689575 | 1.825929 | 0.1119865
1114 | 95.505 | 99.312 | 91.698 | 1113.91 | 0.9698723 | 1.827738 | 0.1120062
1114.5 | 95.4275 | 99.368 | 91.487 | 1114.39 | 0.9749832 | 1.837994 | 0.1119723
1115 | 95.367 | 99.321 | 91.413 | 1115.11 | 0.9729196 | 1.833841 | 0.1119984
1115.5 | 95.336 | 99.392 | 91.28 | 1115.59 | 0.972805 | 1.833627 | 0.1119831
1116 | 95.3405 | 99.493 | 91.188 | 1116.07 | 0.9731471 | 1.834276 | 0.1120181
1116.5 | 95.2345 | 99.46 | 91.009 | 1116.56 | 0.9711852 | 1.835267 | 0.1071038
1117 | 95.1535 | 99.455 | 90.852 | 1117.04 | 0.9736562 | 1.840145 | 0.1071676
1117.5 | 95.0015 | 99.493 | 90.51 | 1117.52 | 0.9739785 | 1.835893 | 0.112064
1118 | 95.006 | 99.765 | 90.247 | 1118.01 | 0.9719561 | 1.83187 | 0.1120421
1118.5 | 94.88 | 99.749 | 90.011 | 1118.49 | 0.9725485 | 1.837878 | 0.1072187
1119 | 94.8175 | 99.741 | 89.894 | 1118.98 | 0.9709844 | 1.834697 | 0.1072721
1119.5 | 94.7265 | 99.643 | 89.81 | 1119.47 | 0.9739423 | 1.835666 | 0.1122181
1120 | 94.732 | 99.618 | 89.846 | 1119.96 | 0.974757 | 1.837307 | 0.1122072
1120.5 | 94.653 | 99.347 | 89.959 | 1120.45 | 0.9724815 | 1.837591 | 0.1073726
1121 | 94.6465 | 99.298 | 89.995 | 1120.94 | 0.9751208 | 1.837953 | 0.1122882
1121.5 | 94.6715 | 99.288 | 90.055 | 1121.43 | 0.977809 | 1.843346 | 0.1122718
1122 | 94.704 | 99.317 | 90.091 | 1121.92 | 0.9732007 | 1.838984 | 0.1074177
1122.5 | 94.7795 | 99.225 | 90.334 | 1122.41 | 0.9757095 | 1.844058 | 0.1073611
1123 | 94.8 | 99.248 | 90.352 | 1122.91 | 0.9729591 | 1.838561 | 0.1073569
1123.5 | 94.838 | 99.243 | 90.433 | 1123.4 | 0.9728002 | 1.838272 | 0.1073287
1124 | 94.7255 | 99.081 | 90.37 | 1123.89 | 0.9731097 | 1.838929 | 0.10729
1124.5 | 94.7655 | 99.13 | 90.401 | 1124.39 | 0.9758272 | 1.844331 | 0.1073234
1125 | 94.743 | 99.273 | 90.213 | 1124.89 | 0.973178 | 1.839062 | 0.1072942
1125.5 | 94.712 | 99.249 | 90.175 | 1125.38 | 0.9707687 | 1.834256 | 0.1072816
1126 | 94.7625 | 99.228 | 90.297 | 1125.88 | 0.9737856 | 1.840253 | 0.1073181
1126.5 | 94.8965 | 99.259 | 90.534 | 1126.38 | 0.9737669 | 1.845117 | 0.1024172
1127 | 94.8795 | 99.111 | 90.648 | 1126.88 | 0.9736815 | 1.844962 | 0.1024013
1127.5 | 94.984 | 99.126 | 90.842 | 1127.38 | 0.9759592 | 1.84467 | 0.1072483
1128 | 95.146 | 99.096 | 91.196 | 1127.88 | 0.9737021 | 1.845037 | 0.1023674
1128.5 | 95.171 | 99.051 | 91.291 | 1128.38 | 0.9761298 | 1.845056 | 0.1072033
1129 | 95.303 | 99.201 | 91.405 | 1128.88 | 0.9760978 | 1.845017 | 0.1071783
1129.5 | 95.351 | 99.185 | 91.517 | 1129.38 | 0.9758153 | 1.844538 | 0.1070926
1130 | 95.4025 | 99.051 | 91.754 | 1129.88 | 0.978548 | 1.845095 | 0.1120006
1130.5 | 95.449 | 98.986 | 91.912 | 1130.39 | 0.9768059 | 1.846463 | 0.1071487
1131 | 95.459 | 98.825 | 92.093 | 1130.89 | 0.9780666 | 1.848874 | 0.1072592
1131.5 | 95.404 | 98.614 | 92.194 | 1131.4 | 0.9771424 | 1.846892 | 0.1073924
1132 | 95.5895 | 98.709 | 92.47 | 1131.9 | 0.9763554 | 1.845117 | 0.1075941
1132.5 | 95.6135 | 98.663 | 92.564 | 1132.41 | 0.976041 | 1.849187 | 0.1028946
1133 | 95.6155 | 98.531 | 92.7 | 1132.91 | 0.9769326 | 1.845931 | 0.1079343
1133.5 | 95.8165 | 98.68 | 92.953 | 1133.42 | 0.9829867 | 1.853061 | 0.1129124
1134 | 96.097 | 98.803 | 93.391 | 1133.93 | 0.9776107 | 1.852164 | 0.1030578
1134.5 | 96.3 | 98.904 | 93.696 | 1134.43 | 0.9743805 | 1.845775 | 0.1029856
1135 | 96.4835 | 99.023 | 93.944 | 1134.94 | 0.9761108 | 1.849342 | 0.1028799
1135.5 | 96.5685 | 99.04 | 94.097 | 1135.45 | 0.9776626 | 1.847672 | 0.1076532
1136 | 96.6155 | 99.04 | 94.191 | 1135.96 | 0.9772809 | 1.851891 | 0.1026713
1136.5 | 96.6775 | 99.099 | 94.256 | 1136.47 | 0.9744306 | 1.846218 | 0.1026434
1137 | 96.785 | 99.039 | 94.531 | 1136.98 | 0.9795943 | 1.851676 | 0.1075124
1137.5 | 96.799 | 98.996 | 94.602 | 1137.49 | 0.9747968 | 1.846973 | 0.1026204
1138 | 96.948 | 99.181 | 94.715 | 1138 | 0.9779626 | 1.848369 | 0.1075564
1138.5 | 97.068 | 99.249 | 94.887 | 1138.51 | 0.978405 | 1.849165 | 0.1076446
1139 | 97.0535 | 99.225 | 94.882 | 1139.02 | 0.9763164 | 1.849885 | 0.1027481
1139.5 | 97.024 | 99.318 | 94.73 | 1139.53 | 0.9744692 | 1.851071 | 0.09786724
1140 | 96.98 | 99.279 | 94.681 | 1140.05 | 0.9774069 | 1.852006 | 0.1028075
1140.5 | 96.953 | 99.218 | 94.688 | 1140.56 | 0.983184 | 1.858598 | 0.1077702
1141 | 97.014 | 99.349 | 94.679 | 1141.07 | 0.976236 | 1.849546 | 0.1029258
1141.5 | 97.0355 | 99.376 | 94.695 | 1141.58 | 0.9823035 | 1.856693 | 0.1079136
1142 | 97.0295 | 99.317 | 94.742 | 1142.1 | 0.9779109 | 1.852767 | 0.1030545
1142.5 | 97.169 | 99.409 | 94.929 | 1142.61 | 0.9760615 | 1.848973 | 0.1031497
1143 | 97.2105 | 99.451 | 94.97 | 1143.13 | 0.9798485 | 1.856491 | 0.1032065
1143.5 | 97.129 | 99.292 | 94.966 | 1143.38 | 0.9779173 | 1.852592 | 0.1032423
1144 | 97.1515 | 99.385 | 94.918 | 1143.9 | 0.9816038 | 1.859872 | 0.103336
1144.5 | 97.3095 | 99.431 | 95.188 | 1144.41 | 0.9769287 | 1.85538 | 0.09847729
1145 | 97.132 | 99.303 | 94.961 | 1144.93 | 0.9796669 | 1.850981 | 0.1083527
1145.5 | 97.051 | 99.318 | 94.784 | 1145.44 | 0.9776171 | 1.851805 | 0.1034292
1146 | 96.9645 | 99.362 | 94.567 | 1145.96 | 0.982717 | 1.857053 | 0.1083811
1146.5 | 96.8115 | 99.219 | 94.404 | 1146.47 | 0.9803342 | 1.857173 | 0.1034957
1147 | 96.5425 | 99.213 | 93.872 | 1146.99 | 0.9858844 | 1.863369 | 0.1084001
1147.5 | 96.5525 | 99.302 | 93.803 | 1147.5 | 0.983535 | 1.858671 | 0.1083991
1148 | 96.547 | 99.427 | 93.667 | 1148.02 | 0.9813319 | 1.8592 | 0.1034633
1148.5 | 96.5635 | 99.553 | 93.574 | 1148.54 | 0.9819598 | 1.860424 | 0.1034953
1149 | 96.4645 | 99.518 | 93.411 | 1149.05 | 0.984747 | 1.86102 | 0.1084737
1149.5 | 96.281 | 99.478 | 93.084 | 1149.57 | 0.9802496 | 1.856948 | 0.1035514
1150 | 96.1745 | 99.584 | 92.765 | 1150.08 | 0.9780803 | 1.852539 | 0.1036217
1150.5 | 95.995 | 99.452 | 92.538 | 1150.6 | 0.9815233 | 1.864274 | 0.09877249
1151 | 95.8185 | 99.395 | 92.242 | 1151.12 | 0.9793069 | 1.859861 | 0.09875247
1151.5 | 95.8285 | 99.408 | 92.249 | 1151.63 | 0.9844409 | 1.865152 | 0.1037297
1152 | 95.886 | 99.592 | 92.18 | 1151.89 | 0.9845174 | 1.865274 | 0.1037609
1152.5 | 95.7245 | 99.531 | 91.918 | 1152.41 | 0.9827342 | 1.861685 | 0.1037833
1153 | 95.594 | 99.603 | 91.585 | 1152.92 | 0.983089 | 1.86238 | 0.1037978
1153.5 | 95.3965 | 99.476 | 91.317 | 1153.44 | 0.9804543 | 1.857105 | 0.1038038
1154 | 95.192 | 99.534 | 90.85 | 1153.96 | 0.9808863 | 1.857917 | 0.1038556
1154.5 | 95.0785 | 99.486 | 90.671 | 1154.47 | 0.9810951 | 1.858299 | 0.1038917
1155 | 95.032 | 99.41 | 90.654 | 1154.99 | 0.981641 | 1.864316 | 0.09896581
1155.5 | 94.974 | 99.332 | 90.616 | 1155.5 | 0.984476 | 1.865014 | 0.1039384
1156 | 94.909 | 99.31 | 90.508 | 1156.02 | 0.9828229 | 1.861693 | 0.1039524
1156.5 | 94.781 | 99.225 | 90.337 | 1156.54 | 0.9835965 | 1.863165 | 0.1040283
1157 | 94.522 | 99.068 | 89.976 | 1157.05 | 0.9839465 | 1.868804 | 0.09908883
1157.5 | 94.3825 | 99.101 | 89.664 | 1157.57 | 0.982136 | 1.870083 | 0.0941853
1158 | 94.207 | 99.079 | 89.335 | 1158.08 | 0.9872547 | 1.870373 | 0.1041366
1158.5 | 94.125 | 99.11 | 89.14 | 1158.6 | 0.9851045 | 1.866047 | 0.104162
1159 | 94.0735 | 99.073 | 89.074 | 1159.11 | 0.9883358 | 1.872519 | 0.1041532
1159.5 | 94.048 | 99.019 | 89.077 | 1159.63 | 0.9864496 | 1.8736 | 0.09929905
1160 | 94.035 | 98.962 | 89.108 | 1159.88 | 0.9841158 | 1.868967 | 0.09926455
1160.5 | 94.0285 | 98.848 | 89.209 | 1160.4 | 0.9792259 | 1.869067 | 0.08938442
1161 | 94.0055 | 98.755 | 89.256 | 1160.91 | 0.9849897 | 1.870669 | 0.09931029
1161.5 | 94.006 | 98.816 | 89.196 | 1161.43 | 0.9879149 | 1.871512 | 0.1043178
1162 | 93.9535 | 98.781 | 89.126 | 1161.94 | 0.9858634 | 1.87229 | 0.0994369
1162.5 | 93.846 | 98.652 | 89.04 | 1162.45 | 0.9866853 | 1.873891 | 0.09947914
1163 | 93.7955 | 98.627 | 88.964 | 1162.97 | 0.9869637 | 1.874421 | 0.09950669
1163.5 | 93.748 | 98.611 | 88.885 | 1163.48 | 0.9845803 | 1.869595 | 0.099566
1164 | 93.7185 | 98.515 | 88.922 | 1163.99 | 0.9928303 | 1.881111 | 0.1045501
1164.5 | 93.7375 | 98.484 | 88.991 | 1164.5 | 0.9859145 | 1.872223 | 0.0996062
1165 | 93.748 | 98.473 | 89.023 | 1165.01 | 0.9863557 | 1.873044 | 0.09966754
1165.5 | 93.7075 | 98.372 | 89.043 | 1165.53 | 0.9843649 | 1.874011 | 0.09471889
1166 | 93.7275 | 98.343 | 89.112 | 1166.04 | 0.9900488 | 1.880369 | 0.09973305
1166.5 | 93.7525 | 98.333 | 89.172 | 1166.55 | 0.9878257 | 1.87584 | 0.09981124
1167 | 93.69 | 98.227 | 89.153 | 1167.06 | 0.9909621 | 1.882066 | 0.09985819
1167.5 | 93.706 | 98.229 | 89.183 | 1167.57 | 0.9886483 | 1.8774 | 0.09989688
1168 | 93.8205 | 98.28 | 89.361 | 1168.08 | 0.9946069 | 1.884282 | 0.1049321
1168.5 | 93.909 | 98.278 | 89.54 | 1168.58 | 0.9899264 | 1.879885 | 0.09996824
1169 | 93.9725 | 98.353 | 89.592 | 1169.09 | 0.9926873 | 1.885418 | 0.09995618
1169.5 | 94.269 | 98.672 | 89.866 | 1169.6 | 0.9906221 | 1.881224 | 0.1000204
1170 | 94.2965 | 98.54 | 90.053 | 1170.11 | 0.9941864 | 1.888314 | 0.1000589
1170.5 | 94.3315 | 98.553 | 90.11 | 1170.61 | 0.994163 | 1.883194 | 0.1051323
1171 | 94.3355 | 98.457 | 90.214 | 1171.12 | 0.9896824 | 1.884197 | 0.09516764
1171.5 | 94.2905 | 98.192 | 90.389 | 1171.63 | 0.9926125 | 1.884997 | 0.1002282
1172 | 94.1845 | 97.842 | 90.527 | 1171.88 | 0.9959698 | 1.891673 | 0.1002663
1172.5 | 94.404 | 98.005 | 90.803 | 1172.38 | 0.9942772 | 1.893254 | 0.09529995
1173 | 94.5705 | 98.104 | 91.037 | 1172.89 | 0.9972277 | 1.894071 | 0.1003847
1173.5 | 94.7205 | 98.278 | 91.163 | 1173.39 | 0.9950325 | 1.894697 | 0.09536776
1174 | 94.86 | 98.321 | 91.399 | 1173.89 | 0.9953437 | 1.895259 | 0.09542859
1174.5 | 94.97 | 98.351 | 91.589 | 1174.4 | 0.9930318 | 1.89059 | 0.09547343
1175 | 94.969 | 98.261 | 91.677 | 1174.9 | 0.9959998 | 1.891479 | 0.1005203
1175.5 | 94.9585 | 98.052 | 91.865 | 1175.4 | 0.9964841 | 1.892378 | 0.10059
1176 | 94.962 | 97.896 | 92.028 | 1175.9 | 0.9974594 | 1.89932 | 0.09559916
1176.5 | 95.101 | 97.965 | 92.237 | 1176.4 | 0.9979252 | 1.900149 | 0.09570152
1177 | 95.204 | 97.917 | 92.491 | 1176.9 | 0.9956812 | 1.895638 | 0.09572438
1177.5 | 95.4665 | 98.099 | 92.834 | 1177.4 | 0.9990695 | 1.902311 | 0.09582808
1178 | 95.784 | 98.312 | 93.256 | 1177.9 | 1.001757 | 1.902575 | 0.1009398
1178.5 | 95.988 | 98.351 | 93.625 | 1178.39 | 0.9999003 | 1.903862 | 0.09593854
1179 | 96.127 | 98.407 | 93.847 | 1178.89 | 1.000783 | 1.900499 | 0.1010668
1179.5 | 96.2905 | 98.567 | 94.014 | 1179.39 | 1.001378 | 1.901625 | 0.1011306
1180 | 96.3105 | 98.458 | 94.163 | 1179.88 | 1.001749 | 1.907296 | 0.09620218
1180.5 | 96.3 | 98.376 | 94.224 | 1180.62 | 1.000972 | 1.904384 | 0.09756012
1181 | 96.3855 | 98.424 | 94.347 | 1181.12 | 0.9994174 | 1.901295 | 0.09753971
1181.5 | 96.467 | 98.386 | 94.548 | 1181.61 | 1.001348 | 1.90518 | 0.09751735
1182 | 96.5495 | 98.31 | 94.789 | 1182.1 | 1.000179 | 1.907106 | 0.09325195
1182.5 | 96.683 | 98.397 | 94.969 | 1182.59 | 1.002414 | 1.907336 | 0.09749222
1183 | 96.7845 | 98.456 | 95.113 | 1183.08 | 1.003115 | 1.908766 | 0.09746447
1183.5 | 96.8015 | 98.325 | 95.278 | 1183.57 | 1.000069 | 1.90699 | 0.0931484
1184 | 97.03 | 98.751 | 95.309 | 1184.06 | 1.004269 | 1.915442 | 0.0930967
1184.5 | 97.1045 | 98.823 | 95.386 | 1184.55 | 1.003972 | 1.910692 | 0.09725288
1185 | 97.0515 | 98.733 | 95.37 | 1185.03 | 1.004913 | 1.912676 | 0.09715079
1185.5 | 97.256 | 98.753 | 95.759 | 1185.52 | 1.005115 | 1.913132 | 0.09709897
1186 | 97.366 | 98.934 | 95.798 | 1186.01 | 1.003875 | 1.910747 | 0.09700339
1186.5 | 97.318 | 98.706 | 95.93 | 1186.49 | 1.004504 | 1.916303 | 0.0927045
1187 | 97.3705 | 98.864 | 95.877 | 1186.97 | 1.006006 | 1.915159 | 0.09685304
1187.5 | 97.4255 | 98.92 | 95.931 | 1187.46 | 1.005747 | 1.918921 | 0.09257187
1188 | 97.3 | 98.893 | 95.707 | 1187.94 | 1.007009 | 1.921517 | 0.09250048
1188.5 | 97.367 | 99.006 | 95.728 | 1188.42 | 1.006294 | 1.915989 | 0.09659937
1189 | 97.327 | 98.988 | 95.666 | 1188.9 | 1.005762 | 1.919201 | 0.09232257
1189.5 | 97.289 | 98.95 | 95.628 | 1189.62 | 1.009483 | 1.922564 | 0.09640235
1190 | 97.317 | 99.018 | 95.616 | 1190.1 | 1.012507 | 1.932931 | 0.09208299
1190.5 | 97.2225 | 99.086 | 95.359 | 1190.57 | 1.009662 | 1.927395 | 0.09192897
1191 | 97.2645 | 99.254 | 95.275 | 1191.05 | 1.014056 | 1.932131 | 0.09597995
1191.5 | 97.2335 | 99.316 | 95.151 | 1191.53 | 1.013142 | 1.930389 | 0.09589524
1192 | 97.1475 | 99.192 | 95.103 | 1192 | 1.014673 | 1.933558 | 0.09578805
1192.5 | 97.0925 | 99.239 | 94.946 | 1192.47 | 1.011659 | 1.927657 | 0.09566056
1193 | 97.109 | 99.333 | 94.885 | 1192.95 | 1.015929 | 1.932158 | 0.09969954
1193.5 | 97.02 | 99.264 | 94.776 | 1193.42 | 1.013423 | 1.931394 | 0.09545289
1194 | 97.033 | 99.336 | 94.73 | 1193.89 | 1.011102 | 1.931058 | 0.09114637
1194.5 | 96.994 | 99.514 | 94.474 | 1194.59 | 1.019708 | 1.944346 | 0.09506945
1195 | 97.0385 | 99.701 | 94.376 | 1195.06 | 1.017444 | 1.944093 | 0.09079525
1195.5 | 97.059 | 99.756 | 94.362 | 1195.53 | 1.016236 | 1.937712 | 0.09476001
1196 | 96.999 | 99.746 | 94.252 | 1195.99 | 1.0162 | 1.937743 | 0.09465604
1196.5 | 96.949 | 99.715 | 94.183 | 1196.46 | 1.016066 | 1.941723 | 0.09040972
1197 | 97.011 | 99.821 | 94.201 | 1196.92 | 1.022099 | 1.949794 | 0.09440287
1197.5 | 96.8765 | 99.674 | 94.079 | 1197.39 | 1.021622 | 1.948965 | 0.09427968
1198 | 96.82 | 99.741 | 93.899 | 1198.08 | 1.020948 | 1.947758 | 0.09413755
1198.5 | 96.9145 | 100.019 | 93.81 | 1198.54 | 1.024852 | 1.951634 | 0.09806993
1199 | 96.8975 | 100.084 | 93.711 | 1199 | 1.019018 | 1.948276 | 0.0897599
1199.5 | 96.891 | 100.058 | 93.724 | 1199.46 | 1.022584 | 1.95548 | 0.08968853
1200 | 96.99 | 100.292 | 93.688 | 1199.92 | 1.024074 | 1.954505 | 0.09364247
1200.5 | 96.9975 | 100.388 | 93.607 | 1200.61 | 1.025975 | 1.958501 | 0.09344968
1201 | 96.8015 | 100.112 | 93.491 | 1201.06 | 1.023707 | 1.954127 | 0.09328735
1201.5 | 96.649 | 100.057 | 93.241 | 1201.52 | 1.025696 | 1.958246 | 0.09314506
1202 | 96.513 | 100.077 | 92.949 | 1201.97 | 1.029935 | 1.96683 | 0.0930389
1202.5 | 96.4705 | 99.971 | 92.97 | 1202.42 | 1.024908 | 1.956866 | 0.09294863
1203 | 96.365 | 99.818 | 92.912 | 1203.1 | 1.030521 | 1.964216 | 0.0968268
1203.5 | 96.2905 | 99.709 | 92.872 | 1203.55 | 1.026631 | 1.964639 | 0.08862387
1204 | 96.2685 | 99.594 | 92.943 | 1204 | 1.026521 | 1.964518 | 0.08852344
1204.5 | 96.2515 | 99.497 | 93.006 | 1204.45 | 1.030095 | 1.967761 | 0.09243377
1205 | 96.2025 | 99.475 | 92.93 | 1204.9 | 1.027581 | 1.966902 | 0.08826009
1205.5 | 96.143 | 99.376 | 92.91 | 1205.57 | 1.029281 | 1.966483 | 0.09207921
1206 | 96.1645 | 99.472 | 92.857 | 1206.01 | 1.031244 | 1.97453 | 0.08795725
1206.5 | 96.2265 | 99.578 | 92.875 | 1206.46 | 1.030424 | 1.968998 | 0.09184942
1207 | 96.304 | 99.613 | 92.995 | 1206.9 | 1.032416 | 1.97307 | 0.09176148
1207.5 | 96.2795 | 99.605 | 92.954 | 1207.57 | 1.034067 | 1.97654 | 0.09159472
1208 | 96.3345 | 99.613 | 93.056 | 1208.01 | 1.035888 | 1.980305 | 0.09147146
1208.5 | 96.3785 | 99.554 | 93.203 | 1208.45 | 1.037708 | 1.980029 | 0.09538332
1209 | 96.3945 | 99.576 | 93.213 | 1209.11 | 1.035444 | 1.979617 | 0.09127117
1209.5 | 96.316 | 99.476 | 93.156 | 1209.54 | 1.034096 | 1.977025 | 0.09116677
1210 | 96.27 | 99.34 | 93.2 | 1209.98 | 1.038452 | 1.985837 | 0.09106747
1210.5 | 96.2925 | 99.308 | 93.277 | 1210.42 | 1.038581 | 1.986168 | 0.09099357
1211 | 96.3105 | 99.322 | 93.299 | 1211.07 | 1.038176 | 1.985474 | 0.09087843
1211.5 | 96.346 | 99.33 | 93.362 | 1211.5 | 1.044087 | 1.993446 | 0.09472869
1212 | 96.397 | 99.308 | 93.486 | 1211.94 | 1.041426 | 1.992207 | 0.09064464
1212.5 | 96.42 | 99.221 | 93.619 | 1212.58 | 1.039275 | 1.988037 | 0.09051333
1213 | 96.5415 | 99.475 | 93.608 | 1213.01 | 1.043231 | 1.995999 | 0.09046205
1213.5 | 96.557 | 99.455 | 93.659 | 1213.44 | 1.042832 | 1.995288 | 0.09037626
1214 | 96.5515 | 99.373 | 93.73 | 1214.09 | 1.042607 | 1.99103 | 0.09418424
1214.5 | 96.6175 | 99.485 | 93.75 | 1214.51 | 1.046242 | 1.998425 | 0.09405874
1215 | 96.6635 | 99.583 | 93.744 | 1214.94 | 1.044735 | 1.999364 | 0.09010614
1215.5 | 96.5575 | 99.284 | 93.831 | 1215.58 | 1.045975 | 1.998092 | 0.09385691
1216 | 96.619 | 99.242 | 93.996 | 1216 | 1.043501 | 1.997155 | 0.08984624
1216.5 | 96.631 | 99.189 | 94.073 | 1216.43 | 1.041815 | 1.997744 | 0.08588598
1217 | 96.5735 | 98.991 | 94.156 | 1217.06 | 1.049448 | 2.005308 | 0.09358784
1217.5 | 96.745 | 98.863 | 94.627 | 1217.48 | 1.047134 | 2.004684 | 0.08958267
1218 | 96.798 | 98.851 | 94.745 | 1217.9 | 1.04807 | 2.002703 | 0.09343611
1218.5 | 96.775 | 98.764 | 94.786 | 1218.53 | 1.050049 | 2.010655 | 0.08944377
1219 | 96.7935 | 98.67 | 94.917 | 1218.95 | 1.05162 | 2.009973 | 0.09326648
1219.5 | 96.897 | 98.707 | 95.087 | 1219.58 | 1.051566 | 2.013876 | 0.08925578
1220 | 96.807 | 98.775 | 94.839 | 1220 | 1.052112 | 2.018887 | 0.08533734
1220.5 | 96.934 | 98.885 | 94.983 | 1220.41 | 1.05152 | 2.013904 | 0.08913499
1221 | 97.0095 | 98.903 | 95.116 | 1221.04 | 1.05315 | 2.013434 | 0.09286503
1221.5 | 97.086 | 98.959 | 95.213 | 1221.45 | 1.0512 | 2.01738 | 0.08501957
1222 | 97.107 | 98.915 | 95.299 | 1222.07 | 1.052281 | 2.015696 | 0.08886579
1222.5 | 97.172 | 98.953 | 95.391 | 1222.48 | 1.052827 | 2.020714 | 0.08494104
1223 | 97.106 | 98.867 | 95.345 | 1223.1 | 1.05372 | 2.018753 | 0.08868612
1223.5 | 97.0585 | 98.841 | 95.276 | 1223.51 | 1.053923 | 2.019191 | 0.08865411
1224 | 97.077 | 98.823 | 95.331 | 1223.92 | 1.055858 | 2.0231 | 0.08861514
1224.5 | 97.124 | 98.809 | 95.439 | 1224.53 | 1.056092 | 2.02749 | 0.08469341
1225 | 97.1205 | 98.711 | 95.53 | 1224.94 | 1.05775 | 2.027049 | 0.08845079
1225.5 | 97.1265 | 98.686 | 95.567 | 1225.55 | 1.057052 | 2.025751 | 0.0883528
1226 | 97.17 | 98.688 | 95.652 | 1225.96 | 1.059002 | 2.029702 | 0.08830175
1226.5 | 97.1285 | 98.597 | 95.66 | 1226.57 | 1.05864 | 2.032899 | 0.08438069
1227 | 97.0455 | 98.625 | 95.466 | 1226.98 | 1.060185 | 2.032168 | 0.08820283
1227.5 | 97.008 | 98.635 | 95.381 | 1227.58 | 1.062215 | 2.036334 | 0.08809649
1228 | 96.945 | 98.574 | 95.316 | 1227.99 | 1.062347 | 2.036619 | 0.08807447
1228.5 | 96.8675 | 98.553 | 95.182 | 1228.59 | 1.063822 | 2.039659 | 0.08798474
1229 | 96.8235 | 98.611 | 95.036 | 1229 | 1.064119 | 2.044124 | 0.08411292
1229.5 | 96.8325 | 98.627 | 95.038 | 1229.6 | 1.065497 | 2.043125 | 0.08786939
1230 | 96.766 | 98.636 | 94.896 | 1230 | 1.063357 | 2.038906 | 0.08780795
1230.5 | 96.7505 | 98.677 | 94.824 | 1230.6 | 1.067601 | 2.047467 | 0.08773426
1231 | 96.765 | 98.766 | 94.764 | 1231 | 1.067275 | 2.046852 | 0.08769903
1231.5 | 96.685 | 98.778 | 94.592 | 1231.6 | 1.06681 | 2.046012 | 0.08760831
1232 | 96.663 | 98.802 | 94.524 | 1232 | 1.068864 | 2.050148 | 0.08758006
1232.5 | 96.5095 | 98.635 | 94.384 | 1232.6 | 1.070338 | 2.053155 | 0.08752079
1233 | 96.4255 | 98.547 | 94.304 | 1233 | 1.068323 | 2.052934 | 0.08371286
1233.5 | 96.326 | 98.517 | 94.135 | 1233.6 | 1.067385 | 2.051142 | 0.08362723
1234 | 96.2965 | 98.539 | 94.054 | 1233.99 | 1.067895 | 2.052222 | 0.08356877
1234.5 | 96.203 | 98.581 | 93.825 | 1234.59 | 1.071474 | 2.055582 | 0.08736567
1235 | 96.2415 | 98.84 | 93.643 | 1234.98 | 1.070871 | 2.054446 | 0.08729728
1235.5 | 96.181 | 98.939 | 93.423 | 1235.58 | 1.073017 | 2.058809 | 0.08722445
1236 | 96.164 | 98.932 | 93.396 | 1235.97 | 1.074197 | 2.061223 | 0.08717177
1236.5 | 96.107 | 98.906 | 93.308 | 1236.57 | 1.073073 | 2.062808 | 0.08333845
1237 | 95.9855 | 98.869 | 93.102 | 1236.96 | 1.077019 | 2.063149 | 0.09089004
1237.5 | 95.8585 | 98.79 | 92.927 | 1237.56 | 1.075303 | 2.06358 | 0.08702641
1238 | 95.756 | 98.815 | 92.697 | 1237.95 | 1.074891 | 2.066565 | 0.08321627
1238.5 | 95.637 | 98.929 | 92.345 | 1238.54 | 1.077717 | 2.06467 | 0.09076338
1239 | 95.525 | 98.919 | 92.131 | 1238.94 | 1.075736 | 2.064528 | 0.08694466
1239.5 | 95.2435 | 98.882 | 91.605 | 1239.53 | 1.077624 | 2.068343 | 0.08690425
1240 | 95.187 | 98.91 | 91.464 | 1239.92 | 1.077126 | 2.067393 | 0.08685954
1240.5 | 95.095 | 98.855 | 91.335 | 1240.51 | 1.079364 | 2.071911 | 0.08681741
1241 | 95.0115 | 98.767 | 91.256 | 1241.1 | 1.079791 | 2.072849 | 0.08673279
1241.5 | 94.9095 | 98.794 | 91.025 | 1241.5 | 1.081318 | 2.075946 | 0.08669079
1242 | 94.949 | 98.736 | 91.162 | 1242.09 | 1.078741 | 2.074607 | 0.08287549
1242.5 | 94.8165 | 98.623 | 91.01 | 1242.48 | 1.080742 | 2.074841 | 0.08664356
1243 | 94.791 | 98.709 | 90.873 | 1243.07 | 1.080395 | 2.074221 | 0.08656881
1243.5 | 94.7765 | 98.825 | 90.728 | 1243.46 | 1.079104 | 2.07164 | 0.08656881
1244 | 94.7455 | 98.859 | 90.632 | 1244.05 | 1.08018 | 2.07382 | 0.08654099
1244.5 | 94.751 | 99.005 | 90.497 | 1244.44 | 1.082935 | 2.07937 | 0.08649994
1245 | 94.7595 | 99.175 | 90.344 | 1245.04 | 1.084198 | 2.081959 | 0.08643592
1245.5 | 94.647 | 99.171 | 90.123 | 1245.43 | 1.084444 | 2.082488 | 0.08639922
1246 | 94.5525 | 99.144 | 89.961 | 1246.02 | 1.082348 | 2.082066 | 0.08262889
1246.5 | 94.574 | 99.159 | 89.989 | 1246.41 | 1.083755 | 2.081185 | 0.0863254
1247 | 94.4865 | 98.984 | 89.989 | 1247 | 1.088672 | 2.091045 | 0.08629922
1247.5 | 94.444 | 98.94 | 89.948 | 1247.59 | 1.084052 | 2.085583 | 0.0825199
1248 | 94.4055 | 98.864 | 89.947 | 1247.99 | 1.087738 | 2.089198 | 0.08627727
1248.5 | 94.3225 | 98.759 | 89.886 | 1248.58 | 1.087128 | 2.08801 | 0.08624688
1249 | 94.215 | 98.769 | 89.661 | 1248.98 | 1.087805 | 2.093127 | 0.08248303
1249.5 | 94.285 | 99.009 | 89.561 | 1249.57 | 1.091475 | 2.093004 | 0.08994572
1250 | 94.352 | 99.154 | 89.55 | 1249.96 | 1.088926 | 2.091675 | 0.08617685
1250.5 | 94.408 | 99.328 | 89.488 | 1250.56 | 1.092055 | 2.094212 | 0.08989744
1251 | 94.334 | 99.233 | 89.435 | 1250.95 | 1.089511 | 2.09289 | 0.08613256
1251.5 | 94.2935 | 99.138 | 89.449 | 1251.55 | 1.093747 | 2.097647 | 0.08984665
1252 | 94.251 | 99.094 | 89.408 | 1251.95 | 1.09338 | 2.10066 | 0.08610029
1252.5 | 94.235 | 99.033 | 89.437 | 1252.54 | 1.087255 | 2.092235 | 0.08227468
1253 | 94.1535 | 98.868 | 89.439 | 1252.94 | 1.091627 | 2.09723 | 0.08602398
1253.5 | 94.2475 | 99.064 | 89.431 | 1253.54 | 1.091258 | 2.09653 | 0.08598647
1254 | 94.284 | 99.133 | 89.435 | 1253.94 | 1.093324 | 2.100681 | 0.08596767
1254.5 | 94.312 | 99.112 | 89.512 | 1254.53 | 1.093279 | 2.100666 | 0.08589219
1255 | 94.283 | 99.11 | 89.456 | 1254.93 | 1.093293 | 2.100724 | 0.08586237
1255.5 | 94.3125 | 99.11 | 89.515 | 1255.53 | 1.095344 | 2.104794 | 0.08589285
1256 | 94.2695 | 98.923 | 89.616 | 1255.93 | 1.095315 | 2.104772 | 0.08585693
1256.5 | 94.343 | 99 | 89.686 | 1256.54 | 1.094926 | 2.104064 | 0.08578855
1257 | 94.484 | 99.172 | 89.796 | 1256.94 | 1.093157 | 2.100521 | 0.08579272
1257.5 | 94.4465 | 98.974 | 89.919 | 1257.54 | 1.097067 | 2.104583 | 0.08955174
1258 | 94.5445 | 99.025 | 90.064 | 1257.95 | 1.096691 | 2.107583 | 0.08579945
1258.5 | 94.688 | 99.196 | 90.18 | 1258.55 | 1.096835 | 2.1079 | 0.08576937
1259 | 94.711 | 99.13 | 90.292 | 1258.96 | 1.097344 | 2.108961 | 0.0857275
1259.5 | 94.665 | 98.988 | 90.342 | 1259.56 | 1.095185 | 2.104626 | 0.08574459
1260 | 94.7375 | 99.085 | 90.39 | 1259.97 | 1.095618 | 2.109236 | 0.0819993
1260.5 | 94.6965 | 98.976 | 90.417 | 1260.58 | 1.097349 | 2.108982 | 0.08571535
1261 | 94.6945 | 98.926 | 90.463 | 1260.99 | 1.097053 | 2.108397 | 0.08570915
1261.5 | 94.674 | 98.766 | 90.582 | 1261.6 | 1.101218 | 2.116725 | 0.08571025
1262 | 94.6405 | 98.539 | 90.742 | 1262.01 | 1.096953 | 2.11198 | 0.08192545
1262.5 | 94.717 | 98.502 | 90.932 | 1262.42 | 1.10078 | 2.115885 | 0.08567466
1263 | 94.837 | 98.483 | 91.191 | 1263.04 | 1.101274 | 2.116885 | 0.08566393
1263.5 | 95.011 | 98.561 | 91.461 | 1263.45 | 1.099564 | 2.113478 | 0.08564961
1264 | 95.2535 | 98.85 | 91.657 | 1264.07 | 1.097692 | 2.109735 | 0.08564914
1264.5 | 95.3855 | 98.944 | 91.827 | 1264.48 | 1.099856 | 2.114075 | 0.08563768
1265 | 95.45 | 98.906 | 91.994 | 1265.1 | 1.10191 | 2.114484 | 0.08933679
1265.5 | 95.501 | 98.984 | 92.018 | 1265.51 | 1.101041 | 2.116448 | 0.08563273
1266 | 95.504 | 98.843 | 92.165 | 1265.93 | 1.100836 | 2.119782 | 0.08188946
1266.5 | 95.502 | 98.721 | 92.283 | 1266.56 | 1.100771 | 2.115922 | 0.08562034
1267 | 95.606 | 98.811 | 92.401 | 1266.97 | 1.102828 | 2.116338 | 0.08931821
1267.5 | 95.7485 | 98.939 | 92.558 | 1267.6 | 1.103136 | 2.120657 | 0.08561633
1268 | 95.884 | 99.017 | 92.751 | 1268.02 | 1.102942 | 2.120281 | 0.08560185
1268.5 | 95.95 | 99.09 | 92.81 | 1268.44 | 1.099654 | 2.11367 | 0.0856377
1269 | 95.972 | 99 | 92.944 | 1269.07 | 1.102768 | 2.116185 | 0.08935023
1269.5 | 96.021 | 98.907 | 93.135 | 1269.49 | 1.105204 | 2.121109 | 0.08929938
1270 | 96.0745 | 98.921 | 93.228 | 1269.92 | 1.103033 | 2.11669 | 0.08937531
1270.5 | 96.1655 | 98.849 | 93.482 | 1270.55 | 1.103273 | 2.120914 | 0.08563116
1271 | 96.223 | 98.761 | 93.685 | 1270.98 | 1.101679 | 2.117711 | 0.08564767
1271.5 | 96.322 | 98.756 | 93.888 | 1271.41 | 1.09961 | 2.1173 | 0.08191973
1272 | 96.4715 | 98.826 | 94.117 | 1272.05 | 1.103712 | 2.121781 | 0.08564382
1272.5 | 96.581 | 98.814 | 94.348 | 1272.47 | 1.098034 | 2.114145 | 0.08192305
1273 | 96.632 | 98.831 | 94.433 | 1272.9 | 1.104495 | 2.12333 | 0.08565921
1273.5 | 96.697 | 98.787 | 94.607 | 1273.55 | 1.105097 | 2.120803 | 0.08939116
1274 | 96.734 | 98.873 | 94.595 | 1273.98 | 1.102183 | 2.118737 | 0.08562941
1274.5 | 96.65 | 98.771 | 94.529 | 1274.41 | 1.102251 | 2.118865 | 0.08563719
1275 | 96.6285 | 98.668 | 94.589 | 1275.06 | 1.104765 | 2.120154 | 0.0893763
1275.5 | 96.589 | 98.628 | 94.55 | 1275.5 | 1.102841 | 2.119984 | 0.08569791
1276 | 96.837 | 98.711 | 94.963 | 1275.93 | 1.105549 | 2.121679 | 0.08941919
1276.5 | 96.9475 | 98.716 | 95.179 | 1276.59 | 1.103366 | 2.121049 | 0.08568381
1277 | 97.1065 | 98.892 | 95.321 | 1277.02 | 1.105991 | 2.122583 | 0.08939872
1277.5 | 97.122 | 98.936 | 95.308 | 1277.46 | 1.106503 | 2.123604 | 0.08940206
1278 | 97.191 | 98.973 | 95.409 | 1277.9 | 1.104751 | 2.123818 | 0.08568376
1278.5 | 96.973 | 98.952 | 94.994 | 1278.56 | 1.101722 | 2.117703 | 0.08574173
1279 | 97.05 | 99.195 | 94.905 | 1279 | 1.107167 | 2.12483 | 0.08950354
1279.5 | 97.046 | 99.146 | 94.946 | 1279.45 | 1.103018 | 2.120221 | 0.08581542
1280 | 97.105 | 99.225 | 94.985 | 1280.11 | 1.101595 | 2.11735 | 0.08583882
1280.5 | 97.0785 | 99.137 | 95.02 | 1280.56 | 1.103742 | 2.117903 | 0.08958048
1281 | 97.1095 | 99.152 | 95.067 | 1281 | 1.101585 | 2.117341 | 0.08583004
1281.5 | 97.064 | 99.02 | 95.108 | 1281.45 | 1.101814 | 2.117802 | 0.08582633
1282 | 97.1 | 99.146 | 95.054 | 1281.9 | 1.104112 | 2.118649 | 0.08957374
1282.5 | 97.126 | 99.195 | 95.057 | 1282.57 | 1.103507 | 2.12113 | 0.0858841
1283 | 97.17 | 99.302 | 95.038 | 1283.02 | 1.100708 | 2.115514 | 0.08590103
1283.5 | 97.1995 | 99.381 | 95.018 | 1283.47 | 1.102691 | 2.11573 | 0.0896526
1284 | 97.193 | 99.35 | 95.036 | 1283.93 | 1.1069 | 2.120398 | 0.09340103
1284.5 | 97.1755 | 99.318 | 95.033 | 1284.61 | 1.103935 | 2.118186 | 0.0896832
1285 | 97.1605 | 99.311 | 95.01 | 1285.06 | 1.102796 | 2.115922 | 0.0896698
1285.5 | 97.1675 | 99.361 | 94.974 | 1285.52 | 1.104744 | 2.119778 | 0.08970905
1286 | 97.1535 | 99.384 | 94.923 | 1285.97 | 1.102986 | 2.11623 | 0.08974166
1286.5 | 97.3065 | 99.756 | 94.857 | 1286.43 | 1.102808 | 2.115846 | 0.08977093
1287 | 97.148 | 99.65 | 94.646 | 1286.89 | 1.101986 | 2.117936 | 0.08603737
1287.5 | 97.068 | 99.656 | 94.48 | 1287.58 | 1.105999 | 2.118408 | 0.09358991
1288 | 97.0615 | 99.738 | 94.385 | 1288.04 | 1.101883 | 2.117628 | 0.08613727
1288.5 | 97.0705 | 99.916 | 94.225 | 1288.5 | 1.102975 | 2.119809 | 0.08614232
1289 | 96.871 | 99.685 | 94.057 | 1288.96 | 1.10513 | 2.116625 | 0.09363546
1289.5 | 96.8915 | 99.69 | 94.093 | 1289.43 | 1.10137 | 2.112775 | 0.08996514
1290 | 96.909 | 99.725 | 94.093 | 1289.89 | 1.102095 | 2.114238 | 0.08995116
1290.5 | 96.8975 | 99.756 | 94.039 | 1290.59 | 1.103251 | 2.12025 | 0.08625262
1291 | 96.8595 | 99.65 | 94.069 | 1291.06 | 1.100228 | 2.110441 | 0.09001556
1291.5 | 96.756 | 99.533 | 93.979 | 1291.52 | 1.101297 | 2.11253 | 0.09006439
1292 | 96.7355 | 99.573 | 93.898 | 1291.99 | 1.103537 | 2.11701 | 0.09006348
1292.5 | 96.6725 | 99.555 | 93.79 | 1292.46 | 1.101889 | 2.113677 | 0.09010026
1293 | 96.739 | 99.787 | 93.691 | 1292.93 | 1.103883 | 2.113905 | 0.09386102
1293.5 | 96.718 | 99.85 | 93.586 | 1293.4 | 1.102137 | 2.114151 | 0.0901235
1294 | 96.7075 | 99.834 | 93.581 | 1294.11 | 1.10039 | 2.110578 | 0.09020186
1294.5 | 96.655 | 99.882 | 93.428 | 1294.59 | 1.098795 | 2.107385 | 0.09020528
1295 | 96.612 | 99.911 | 93.313 | 1295.06 | 1.10303 | 2.112052 | 0.09400772
1295.5 | 96.416 | 99.638 | 93.194 | 1295.54 | 1.103677 | 2.113313 | 0.09404103
1296 | 96.3125 | 99.501 | 93.124 | 1296.01 | 1.099885 | 2.105649 | 0.09412193
1296.5 | 96.3105 | 99.526 | 93.095 | 1296.49 | 1.10079 | 2.111225 | 0.09035512
1297 | 96.379 | 99.643 | 93.115 | 1296.97 | 1.096602 | 2.1028 | 0.09040322
1297.5 | 96.4305 | 99.673 | 93.188 | 1297.45 | 1.099336 | 2.108244 | 0.09042858
1298 | 96.654 | 99.739 | 93.569 | 1297.93 | 1.095542 | 2.100602 | 0.09048116
1298.5 | 96.6825 | 99.828 | 93.537 | 1298.41 | 1.097898 | 2.10149 | 0.09430504
1299 | 96.5995 | 99.718 | 93.481 | 1298.89 | 1.100547 | 2.106791 | 0.09430408
1299.5 | 96.526 | 99.61 | 93.442 | 1299.61 | 1.09959 | 2.104827 | 0.09435241
1300 | 96.4535 | 99.494 | 93.413 | 1300.1 | 1.096477 | 2.09853 | 0.09442364
1300.5 | 96.1905 | 99.326 | 93.055 | 1300.58 | 1.097556 | 2.100633 | 0.09447868
1301 | 96.421 | 99.806 | 93.036 | 1301.07 | 1.095766 | 2.096977 | 0.09455423
1301.5 | 96.48 | 99.943 | 93.017 | 1301.55 | 1.098284 | 2.101983 | 0.09458487
1302 | 96.502 | 99.97 | 93.034 | 1302.04 | 1.09278 | 2.094746 | 0.09081325
1302.5 | 96.508 | 100.085 | 92.931 | 1302.53 | 1.095442 | 2.100034 | 0.09084616
1303 | 96.534 | 100.056 | 93.012 | 1303.02 | 1.096193 | 2.093927 | 0.09845821
1303.5 | 96.2555 | 99.443 | 93.068 | 1303.51 | 1.095978 | 2.097249 | 0.09470618
1304 | 96.2645 | 99.445 | 93.084 | 1304 | 1.097123 | 2.099501 | 0.09474566
1304.5 | 96.199 | 99.202 | 93.196 | 1304.49 | 1.094966 | 2.095144 | 0.09478826
1305 | 96.1155 | 98.98 | 93.251 | 1304.98 | 1.09623 | 2.0976 | 0.09486068
1305.5 | 96.0335 | 98.873 | 93.194 | 1305.47 | 1.096477 | 2.098079 | 0.09487457
1306 | 96.0055 | 98.781 | 93.23 | 1305.96 | 1.094574 | 2.094222 | 0.09492701
1306.5 | 95.981 | 98.732 | 93.23 | 1306.46 | 1.095249 | 2.091706 | 0.09879156
1307 | 96.006 | 98.873 | 93.139 | 1306.95 | 1.092557 | 2.086298 | 0.09881469
1307.5 | 96.0565 | 98.861 | 93.252 | 1307.45 | 1.09384 | 2.092624 | 0.09505641
1308 | 96.1565 | 99.021 | 93.292 | 1307.94 | 1.095994 | 2.093049 | 0.09893918
1308.5 | 96.227 | 99.104 | 93.35 | 1308.44 | 1.090711 | 2.086279 | 0.09514373
1309 | 96.252 | 98.994 | 93.51 | 1308.94 | 1.093095 | 2.087211 | 0.09898018
1309.5 | 96.2995 | 98.975 | 93.624 | 1309.43 | 1.095496 | 2.092012 | 0.0989797
1310 | 96.371 | 98.968 | 93.774 | 1309.93 | 1.090551 | 2.082077 | 0.09902493
1310.5 | 96.4115 | 98.912 | 93.911 | 1310.43 | 1.091464 | 2.083855 | 0.0990734
1311 | 96.4605 | 98.862 | 94.059 | 1310.93 | 1.087643 | 2.080015 | 0.09526753
1311.5 | 96.4515 | 98.804 | 94.099 | 1311.43 | 1.088924 | 2.082567 | 0.09528165
1312 | 96.3015 | 98.683 | 93.92 | 1311.93 | 1.086135 | 2.076934 | 0.09533513
1312.5 | 96.3095 | 98.644 | 93.975 | 1312.43 | 1.087121 | 2.078848 | 0.09539538
1313 | 96.314 | 98.571 | 94.057 | 1312.94 | 1.087176 | 2.075058 | 0.09929448
1313.5 | 96.258 | 98.522 | 93.994 | 1313.44 | 1.085796 | 2.076111 | 0.09548166
1314 | 96.268 | 98.519 | 94.017 | 1313.94 | 1.088271 | 2.077206 | 0.09933514
1314.5 | 96.391 | 98.473 | 94.309 | 1314.44 | 1.086929 | 2.074505 | 0.09935367
1315 | 96.3755 | 98.448 | 94.303 | 1314.95 | 1.089891 | 2.080361 | 0.09942135
1315.5 | 96.4 | 98.463 | 94.337 | 1315.45 | 1.087909 | 2.076355 | 0.09946327
1316 | 96.4435 | 98.47 | 94.417 | 1315.96 | 1.086181 | 2.072854 | 0.09950842
1316.5 | 96.42 | 98.354 | 94.486 | 1316.47 | 1.0867 | 2.073868 | 0.09953119
1317 | 96.4755 | 98.309 | 94.642 | 1316.97 | 1.082884 | 2.062298 | 0.1034701
1317.5 | 96.4445 | 98.2 | 94.689 | 1317.48 | 1.083518 | 2.067384 | 0.09965103
1318 | 96.423 | 98.123 | 94.723 | 1317.99 | 1.085331 | 2.067138 | 0.1035242
1318.5 | 96.425 | 98.037 | 94.813 | 1318.49 | 1.082524 | 2.065292 | 0.09975541
1319 | 96.3595 | 97.831 | 94.888 | 1319 | 1.082387 | 2.061116 | 0.1036574
1319.5 | 96.3055 | 97.749 | 94.862 | 1319.51 | 1.08135 | 2.062866 | 0.09983467
1320 | 96.3265 | 97.761 | 94.892 | 1320.02 | 1.07978 | 2.059682 | 0.09987685
1320.5 | 96.4045 | 97.873 | 94.936 | 1320.53 | 1.079827 | 2.055921 | 0.1037321
1321 | 96.3835 | 97.771 | 94.996 | 1321.04 | 1.084908 | 2.06602 | 0.1037974
1321.5 | 96.4105 | 97.791 | 95.03 | 1321.55 | 1.079009 | 2.054202 | 0.1038152
1322 | 96.3925 | 97.692 | 95.093 | 1322.06 | 1.084127 | 2.060558 | 0.1076953
1322.5 | 96.3785 | 97.59 | 95.167 | 1322.57 | 1.078758 | 2.053614 | 0.1039027
1323 | 96.2645 | 97.311 | 95.218 | 1323.08 | 1.07438 | 2.048703 | 0.1000565
1323.5 | 96.2185 | 97.174 | 95.263 | 1323.59 | 1.079076 | 2.054192 | 0.1039605
1324 | 96.208 | 97.084 | 95.332 | 1324.1 | 1.077488 | 2.050919 | 0.1040563
1324.5 | 96.2425 | 97.001 | 95.484 | 1324.61 | 1.075856 | 2.047638 | 0.1040742
1325 | 96.2705 | 96.938 | 95.603 | 1325.13 | 1.075961 | 2.043935 | 0.1079865
1325.5 | 96.236 | 96.853 | 95.619 | 1325.38 | 1.074608 | 2.045055 | 0.1041605
1326 | 96.209 | 96.86 | 95.558 | 1325.89 | 1.077747 | 2.047436 | 0.1080585
1326.5 | 96.244 | 96.931 | 95.557 | 1326.41 | 1.074065 | 2.043829 | 0.1043008
1327 | 96.2355 | 97.049 | 95.422 | 1326.92 | 1.071789 | 2.039212 | 0.1043664
1327.5 | 96.2095 | 97.107 | 95.312 | 1327.43 | 1.072831 | 2.04125 | 0.1044121
1328 | 95.9985 | 96.657 | 95.34 | 1327.95 | 1.073637 | 2.042797 | 0.1044771
1328.5 | 95.9665 | 96.576 | 95.357 | 1328.46 | 1.07338 | 2.038366 | 0.1083929
1329 | 95.889 | 96.495 | 95.283 | 1328.97 | 1.07021 | 2.03585 | 0.1045701
1329.5 | 95.8845 | 96.466 | 95.303 | 1329.49 | 1.070905 | 2.037189 | 0.1046206
1330 | 95.7975 | 96.384 | 95.211 | 1330 | 1.071267 | 2.033971 | 0.1085631
1330.5 | 95.9455 | 96.812 | 95.079 | 1330.51 | 1.071534 | 2.03448 | 0.108588
1331 | 95.995 | 96.919 | 95.071 | 1331.03 | 1.070106 | 2.0316 | 0.1086129
1331.5 | 95.9855 | 96.982 | 94.989 | 1331.54 | 1.07061 | 2.032557 | 0.1086617
1332 | 95.921 | 96.989 | 94.853 | 1332.06 | 1.068483 | 2.024344 | 0.1126207
1332.5 | 95.9335 | 97.052 | 94.815 | 1332.57 | 1.067513 | 2.026214 | 0.1088125
1333 | 95.8865 | 97.029 | 94.744 | 1333.08 | 1.067256 | 2.02182 | 0.1126932
1333.5 | 95.8095 | 96.971 | 94.648 | 1333.6 | 1.068279 | 2.027682 | 0.108876
1334 | 95.8185 | 97.026 | 94.611 | 1334.11 | 1.068649 | 2.024513 | 0.112784
1334.5 | 95.7335 | 96.904 | 94.563 | 1334.63 | 1.06266 | 2.016359 | 0.1089604
1335 | 95.6485 | 96.785 | 94.512 | 1334.88 | 1.065058 | 2.017256 | 0.1128595
1335.5 | 95.6695 | 96.894 | 94.445 | 1335.4 | 1.065607 | 2.018296 | 0.1129184
1336 | 95.6645 | 97.015 | 94.314 | 1335.91 | 1.068137 | 2.019388 | 0.1168853
1336.5 | 95.6285 | 96.981 | 94.276 | 1336.43 | 1.060824 | 2.012536 | 0.1091125
1337 | 95.617 | 97.063 | 94.171 | 1336.94 | 1.063495 | 2.01393 | 0.1130598
1337.5 | 95.572 | 97.074 | 94.07 | 1337.45 | 1.061827 | 2.010503 | 0.113151
1338 | 95.542 | 97.03 | 94.054 | 1337.97 | 1.05813 | 2.007 | 0.109259
1338.5 | 95.5605 | 97.059 | 94.062 | 1338.48 | 1.060548 | 2.007889 | 0.1132064
1339 | 95.602 | 97.171 | 94.033 | 1338.99 | 1.060398 | 2.003611 | 0.1171851
1339.5 | 95.83 | 97.241 | 94.419 | 1339.51 | 1.060255 | 2.007139 | 0.1133719
1340 | 95.9375 | 97.397 | 94.478 | 1340.02 | 1.057676 | 2.001943 | 0.1134089
1340.5 | 95.96 | 97.444 | 94.476 | 1340.53 | 1.056866 | 2.000263 | 0.1134692
1341 | 95.9125 | 97.358 | 94.467 | 1341.05 | 1.059806 | 2.002161 | 0.1174502
1341.5 | 95.873 | 97.313 | 94.433 | 1341.56 | 1.06002 | 2.002525 | 0.1175153
1342 | 95.679 | 97.342 | 94.016 | 1342.07 | 1.054662 | 1.995646 | 0.1136782
1342.5 | 95.576 | 97.184 | 93.968 | 1342.58 | 1.057543 | 1.993462 | 0.1216246
1343 | 95.44 | 97.276 | 93.604 | 1343.09 | 1.057009 | 1.996189 | 0.1178294
1343.5 | 95.456 | 97.41 | 93.502 | 1343.61 | 1.051158 | 1.988267 | 0.1140487
1344 | 95.469 | 97.481 | 93.457 | 1344.12 | 1.049892 | 1.985605 | 0.1141786
1344.5 | 95.492 | 97.554 | 93.43 | 1344.63 | 1.054677 | 1.991083 | 0.1182717
1345 | 95.6455 | 97.95 | 93.341 | 1344.88 | 1.050362 | 1.982296 | 0.1184292
1345.5 | 95.8325 | 98.025 | 93.64 | 1345.39 | 1.052819 | 1.983068 | 0.1225693
1346 | 95.893 | 98.092 | 93.694 | 1345.9 | 1.050373 | 1.985874 | 0.1148724
1346.5 | 95.8985 | 98.067 | 93.73 | 1346.41 | 1.052542 | 1.982004 | 0.1230799
1347 | 95.864 | 97.999 | 93.729 | 1346.92 | 1.054491 | 1.985686 | 0.1232963
1347.5 | 95.871 | 97.957 | 93.785 | 1347.43 | 1.052772 | 1.982113 | 0.1234324
1348 | 95.9335 | 98.03 | 93.837 | 1347.94 | 1.049629 | 1.979675 | 0.1195831
1348.5 | 95.9845 | 98.133 | 93.836 | 1348.45 | 1.046527 | 1.973303 | 0.1197499
1349 | 96.058 | 98.293 | 93.823 | 1348.96 | 1.04433 | 1.964725 | 0.1239349
1349.5 | 96.1985 | 98.495 | 93.902 | 1349.46 | 1.04661 | 1.969008 | 0.1242126
1350 | 96.2115 | 98.547 | 93.876 | 1349.97 | 1.044019 | 1.967555 | 0.1204826
1350.5 | 96.2095 | 98.653 | 93.766 | 1350.48 | 1.045059 | 1.965282 | 0.1248359
1351 | 96.216 | 98.722 | 93.71 | 1350.98 | 1.044256 | 1.963226 | 0.125286
1351.5 | 96.226 | 98.767 | 93.685 | 1351.49 | 1.043963 | 1.96617 | 0.1217554
1352 | 96.2925 | 98.941 | 93.644 | 1351.99 | 1.045163 | 1.967935 | 0.1223899
1352.5 | 96.393 | 99.018 | 93.768 | 1352.5 | 1.038548 | 1.954077 | 0.1230192
1353 | 96.3955 | 98.98 | 93.811 | 1353 | 1.044131 | 1.960453 | 0.1278083
1353.5 | 96.4205 | 98.921 | 93.92 | 1353.5 | 1.038973 | 1.953587 | 0.1243588
1354 | 96.6445 | 99.069 | 94.22 | 1354.01 | 1.039261 | 1.953782 | 0.12474
1354.5 | 96.6125 | 99.021 | 94.204 | 1354.51 | 1.039931 | 1.954906 | 0.1249552
1355 | 96.59 | 99.015 | 94.165 | 1355.01 | 1.037699 | 1.950505 | 0.1248941
1355.5 | 96.6555 | 99.022 | 94.289 | 1355.51 | 1.035725 | 1.946611 | 0.1248401
1356 | 96.6425 | 99.023 | 94.262 | 1356.01 | 1.034971 | 1.945062 | 0.1248797
1356.5 | 96.527 | 99.006 | 94.048 | 1356.51 | 1.035854 | 1.94683 | 0.1248776
1357 | 96.507 | 98.841 | 94.173 | 1357.01 | 1.031938 | 1.938781 | 0.1250949
1357.5 | 96.319 | 98.954 | 93.684 | 1357.51 | 1.035956 | 1.942085 | 0.1298265
1358 | 96.3405 | 99.025 | 93.656 | 1358.01 | 1.034304 | 1.942032 | 0.1265768
1358.5 | 96.433 | 99.16 | 93.706 | 1358.5 | 1.032243 | 1.936882 | 0.1276038
1359 | 96.471 | 99.089 | 93.853 | 1359 | 1.03402 | 1.935027 | 0.1330134
1359.5 | 96.6075 | 99.259 | 93.956 | 1359.5 | 1.033736 | 1.937747 | 0.1297261
1360 | 96.836 | 99.097 | 94.575 | 1359.99 | 1.030104 | 1.929918 | 0.1302903
1360.5 | 96.8835 | 99.035 | 94.732 | 1360.48 | 1.03337 | 1.931909 | 0.1348316
1361 | 96.903 | 98.949 | 94.857 | 1360.98 | 1.030492 | 1.926272 | 0.1347115
1361.5 | 96.83 | 98.937 | 94.723 | 1361.47 | 1.030984 | 1.927838 | 0.1341294
1362 | 96.7815 | 98.905 | 94.658 | 1361.96 | 1.02627 | 1.919059 | 0.1334811
1362.5 | 96.782 | 98.936 | 94.628 | 1362.45 | 1.031382 | 1.925467 | 0.137297
1363 | 96.755 | 98.966 | 94.544 | 1362.95 | 1.028661 | 1.924625 | 0.1326983
1363.5 | 96.756 | 98.969 | 94.543 | 1363.44 | 1.027325 | 1.922381 | 0.1322701
1364 | 96.7815 | 98.962 | 94.601 | 1363.92 | 1.024853 | 1.91793 | 0.131776
1364.5 | 96.704 | 98.837 | 94.571 | 1364.41 | 1.023856 | 1.916036 | 0.131676
1365 | 96.675 | 98.767 | 94.583 | 1364.9 | 1.023617 | 1.911357 | 0.1358774
1365.5 | 96.7105 | 98.764 | 94.657 | 1365.39 | 1.024375 | 1.912756 | 0.1359952
1366 | 96.686 | 98.758 | 94.614 | 1366.12 | 1.024896 | 1.913516 | 0.1362754
1366.5 | 96.645 | 98.65 | 94.64 | 1366.6 | 1.026856 | 1.912925 | 0.1407873
1367 | 96.6175 | 98.591 | 94.644 | 1367.09 | 1.022658 | 1.908652 | 0.1366653
1367.5 | 96.557 | 98.495 | 94.619 | 1367.57 | 1.023926 | 1.907087 | 0.1407662
1368 | 96.374 | 98.278 | 94.47 | 1368.05 | 1.020377 | 1.904373 | 0.1363813
1368.5 | 96.288 | 98.11 | 94.466 | 1368.53 | 1.021065 | 1.901705 | 0.1404255
1369 | 96.185 | 97.969 | 94.401 | 1369.01 | 1.018332 | 1.896548 | 0.1401162
1369.5 | 96.164 | 97.911 | 94.417 | 1369.49 | 1.022129 | 1.904561 | 0.1396967
1370 | 96.1275 | 97.886 | 94.369 | 1369.97 | 1.022406 | 1.901594 | 0.143219
1370.5 | 96.171 | 97.816 | 94.526 | 1370.45 | 1.019538 | 1.8965 | 0.1425757
1371 | 96.0725 | 97.682 | 94.463 | 1370.93 | 1.019132 | 1.892291 | 0.1459732
1371.5 | 95.9285 | 97.465 | 94.392 | 1371.4 | 1.019369 | 1.897639 | 0.1410992
1372 | 95.822 | 97.578 | 94.066 | 1372.11 | 1.015637 | 1.886676 | 0.1445989
1372.5 | 95.583 | 97.283 | 93.883 | 1372.59 | 1.014202 | 1.888079 | 0.1403253
1373 | 95.278 | 96.942 | 93.614 | 1373.06 | 1.016014 | 1.88746 | 0.1445675
1373.5 | 95.201 | 96.526 | 93.876 | 1373.53 | 1.014804 | 1.884933 | 0.1446751
1374 | 95.0395 | 96.414 | 93.665 | 1374.01 | 1.013722 | 1.882573 | 0.1448704
1374.5 | 94.7295 | 95.862 | 93.597 | 1374.48 | 1.01358 | 1.881958 | 0.1452025
1375 | 94.5205 | 95.6 | 93.441 | 1374.95 | 1.010841 | 1.876181 | 0.1455013
1375.5 | 94.263 | 95.401 | 93.125 | 1375.41 | 1.009656 | 1.87356 | 0.1457513
1376 | 94.092 | 95.269 | 92.915 | 1376.11 | 1.009207 | 1.876304 | 0.14211
1376.5 | 93.7955 | 94.961 | 92.63 | 1376.58 | 1.008535 | 1.873911 | 0.1431594
1377 | 93.5485 | 94.647 | 92.45 | 1377.05 | 1.008045 | 1.871794 | 0.1442963
1377.5 | 93.274 | 94.314 | 92.234 | 1377.51 | 1.009192 | 1.868964 | 0.1494194
1378 | 93.0115 | 93.918 | 92.105 | 1377.97 | 1.003605 | 1.860831 | 0.146379
1378.5 | 92.436 | 93.494 | 91.378 | 1378.44 | 1.007273 | 1.862132 | 0.1524143
1379 | 92.497 | 93.771 | 91.223 | 1378.9 | 1.006306 | 1.862932 | 0.1496803
1379.5 | 92.2115 | 93.456 | 90.967 | 1379.59 | 1.003663 | 1.856481 | 0.1508441
1380 | 91.9515 | 93.227 | 90.676 | 1380.05 | 1.005158 | 1.85901 | 0.1513047
1380.5 | 91.7765 | 93.094 | 90.459 | 1380.5 | 1.005246 | 1.858762 | 0.1517293
1381 | 91.6575 | 92.934 | 90.381 | 1380.96 | 1.003376 | 1.859427 | 0.147325
1381.5 | 91.257 | 92.177 | 90.337 | 1381.42 | 1.003282 | 1.855533 | 0.15103
1382 | 91.233 | 92.188 | 90.278 | 1382.1 | 1.004037 | 1.854476 | 0.1535983
1382.5 | 91.1685 | 92.112 | 90.225 | 1382.55 | 1.005558 | 1.858423 | 0.1526926
1383 | 91.144 | 92.085 | 90.203 | 1383.01 | 1.003945 | 1.851781 | 0.1561086
1383.5 | 91.149 | 92.246 | 90.052 | 1383.46 | 1.002277 | 1.853767 | 0.1507866
1384 | 91.026 | 92.216 | 89.836 | 1383.91 | 0.9987543 | 1.843231 | 0.1542781
1384.5 | 90.9065 | 92.091 | 89.722 | 1384.58 | 0.9973719 | 1.840779 | 0.1539646
1385 | 90.7945 | 91.964 | 89.625 | 1385.03 | 0.9988505 | 1.843902 | 0.1537994
1385.5 | 90.66 | 91.792 | 89.528 | 1385.48 | 0.9989166 | 1.843997 | 0.1538364
1386 | 90.5615 | 91.606 | 89.517 | 1385.93 | 0.9972752 | 1.840574 | 0.1539761
1386.5 | 90.6845 | 91.929 | 89.44 | 1386.59 | 0.9980851 | 1.842456 | 0.153714
1387 | 90.6615 | 91.909 | 89.414 | 1387.04 | 0.9994007 | 1.841235 | 0.1575667
1387.5 | 90.6965 | 91.979 | 89.414 | 1387.48 | 1.001165 | 1.841053 | 0.1612766
1388 | 90.742 | 92.138 | 89.346 | 1387.92 | 0.9997153 | 1.842794 | 0.1566369
1388.5 | 90.798 | 92.202 | 89.394 | 1388.58 | 0.9965393 | 1.836529 | 0.15655
1389 | 90.7225 | 91.893 | 89.552 | 1389.02 | 0.9951744 | 1.833717 | 0.156632
1389.5 | 90.7735 | 91.881 | 89.666 | 1389.46 | 0.9951854 | 1.833468 | 0.1569027
1390 | 90.844 | 91.912 | 89.776 | 1389.9 | 0.9959968 | 1.834559 | 0.1574351
1390.5 | 91.069 | 92.002 | 90.136 | 1390.56 | 0.9943545 | 1.825987 | 0.1627226
1391 | 91.14 | 92.075 | 90.205 | 1390.99 | 0.9974919 | 1.835964 | 0.1590201
1391.5 | 91.2005 | 92.128 | 90.273 | 1391.43 | 0.9985938 | 1.829317 | 0.1678702
1392 | 91.288 | 92.32 | 90.256 | 1392.08 | 0.9965834 | 1.833521 | 0.1596454
1392.5 | 91.4185 | 92.489 | 90.348 | 1392.51 | 0.9919035 | 1.823693 | 0.1601143
1393 | 91.367 | 92.51 | 90.224 | 1392.94 | 0.9935339 | 1.826353 | 0.1607151
1393.5 | 91.4155 | 92.565 | 90.266 | 1393.59 | 0.9930566 | 1.824427 | 0.161686
1394 | 91.4685 | 92.536 | 90.401 | 1394.01 | 0.9964773 | 1.826571 | 0.166384
1394.5 | 91.513 | 92.441 | 90.585 | 1394.44 | 0.9917755 | 1.821499 | 0.1620524
1395 | 91.5655 | 92.46 | 90.671 | 1395.08 | 0.9981555 | 1.830269 | 0.1660422
1395.5 | 91.644 | 92.559 | 90.729 | 1395.51 | 0.9900562 | 1.819261 | 0.1608546
1396 | 91.6875 | 92.595 | 90.78 | 1395.93 | 0.9936855 | 1.818928 | 0.1684429
1396.5 | 91.792 | 92.752 | 90.832 | 1396.57 | 0.9910309 | 1.81473 | 0.1673315
1397 | 91.9655 | 92.933 | 90.998 | 1396.99 | 0.9912642 | 1.815308 | 0.1672204
1397.5 | 92.0695 | 92.958 | 91.181 | 1397.42 | 0.9925988 | 1.817594 | 0.1676039
1398 | 92.1495 | 92.966 | 91.333 | 1398.05 | 0.9924541 | 1.816126 | 0.1687826
1398.5 | 92.291 | 93.088 | 91.494 | 1398.47 | 0.9895887 | 1.809479 | 0.1696989
1399 | 92.3955 | 93.247 | 91.544 | 1399.1 | 0.9887453 | 1.811249 | 0.1662413
1399.5 | 92.475 | 93.381 | 91.569 | 1399.52 | 0.9909834 | 1.815627 | 0.1663394
1400 | 92.619 | 93.551 | 91.687 | 1399.93 | 0.9923333 | 1.814413 | 0.1702531
1400.5 | 92.5025 | 93.228 | 91.777 | 1400.56 | 0.9898607 | 1.810644 | 0.1690775
1401 | 92.6665 | 93.415 | 91.918 | 1400.97 | 0.9903722 | 1.812612 | 0.1681318
1401.5 | 92.852 | 93.597 | 92.107 | 1401.59 | 0.9877955 | 1.808132 | 0.1674595
1402 | 92.9935 | 93.757 | 92.23 | 1402.01 | 0.9876384 | 1.803487 | 0.1717901
1402.5 | 93.105 | 93.933 | 92.277 | 1402.42 | 0.988676 | 1.801132 | 0.1762202
1403 | 93.4505 | 94.462 | 92.439 | 1403.04 | 0.9894532 | 1.806218 | 0.1726885
1403.5 | 93.5005 | 94.395 | 92.606 | 1403.45 | 0.990503 | 1.803226 | 0.1777801
1404 | 93.6185 | 94.502 | 92.735 | 1404.06 | 0.9890366 | 1.799397 | 0.1786758
1404.5 | 93.672 | 94.57 | 92.774 | 1404.47 | 0.9879098 | 1.797088 | 0.1787321
1405 | 93.7445 | 94.62 | 92.869 | 1405.09 | 0.9908942 | 1.803495 | 0.1782938
1405.5 | 94.018 | 94.765 | 93.271 | 1405.49 | 0.9857578 | 1.797704 | 0.1738118
1406 | 94.1155 | 94.942 | 93.289 | 1406.1 | 0.9850982 | 1.796511 | 0.1736854
1406.5 | 94.1635 | 94.95 | 93.377 | 1406.51 | 0.9864867 | 1.795042 | 0.177931
1407 | 94.2685 | 95.038 | 93.499 | 1406.91 | 0.9855219 | 1.793302 | 0.1777422
1407.5 | 94.282 | 95.024 | 93.54 | 1407.52 | 0.9874824 | 1.797159 | 0.1778057
1408 | 94.231 | 95.164 | 93.298 | 1407.93 | 0.9844673 | 1.791004 | 0.177931
1408.5 | 94.5135 | 95.651 | 93.376 | 1408.53 | 0.9909404 | 1.799775 | 0.1821058
1409 | 94.609 | 95.733 | 93.485 | 1408.93 | 0.9850221 | 1.792742 | 0.1773022
1409.5 | 94.7135 | 95.786 | 93.641 | 1409.53 | 0.9834001 | 1.78594 | 0.1808601
1410 | 94.8525 | 95.944 | 93.761 | 1409.94 | 0.986011 | 1.787242 | 0.1847799
1410.5 | 94.91 | 95.985 | 93.835 | 1410.54 | 0.9842079 | 1.788419 | 0.1799966
1411 | 94.826 | 95.799 | 93.853 | 1410.94 | 0.9840669 | 1.788229 | 0.179905
1411.5 | 94.871 | 95.905 | 93.837 | 1411.53 | 0.9805297 | 1.780932 | 0.1801268
1412 | 94.912 | 95.917 | 93.907 | 1411.93 | 0.984339 | 1.783934 | 0.1847435
1412.5 | 95.05 | 95.949 | 94.151 | 1412.53 | 0.9850248 | 1.78469 | 0.1853594
1413 | 95.132 | 96.049 | 94.215 | 1412.93 | 0.9814838 | 1.777312 | 0.1856557
1413.5 | 95.1695 | 96.03 | 94.309 | 1413.52 | 0.9841927 | 1.782595 | 0.1857901
1414 | 95.294 | 96.173 | 94.415 | 1413.92 | 0.9854376 | 1.785349 | 0.1855258
1414.5 | 95.384 | 96.358 | 94.41 | 1414.51 | 0.9827705 | 1.780555 | 0.184986
1415 | 95.366 | 96.515 | 94.217 | 1414.91 | 0.9831694 | 1.777308 | 0.1890305
1415.5 | 95.2135 | 96.694 | 93.733 | 1415.5 | 0.9842554 | 1.779861 | 0.1886496
1416 | 95.327 | 96.918 | 93.736 | 1416.09 | 0.9817328 | 1.77481 | 0.1886555
1416.5 | 95.305 | 96.911 | 93.699 | 1416.49 | 0.9829541 | 1.777221 | 0.1886873
1417 | 95.328 | 96.942 | 93.714 | 1417.08 | 0.9800513 | 1.770944 | 0.1891637
1417.5 | 95.4305 | 97.077 | 93.784 | 1417.47 | 0.9835515 | 1.773314 | 0.1937888
1418 | 95.5905 | 97.042 | 94.139 | 1418.06 | 0.9859427 | 1.782115 | 0.1897699
1418.5 | 95.5695 | 97.006 | 94.133 | 1418.45 | 0.9802363 | 1.770655 | 0.1898176
1419 | 95.5975 | 97.143 | 94.052 | 1419.04 | 0.9822573 | 1.774803 | 0.1897119
1419.5 | 95.564 | 97.216 | 93.912 | 1419.43 | 0.9782108 | 1.766907 | 0.1895146
1420 | 95.83 | 97.386 | 94.274 | 1420.02 | 0.982171 | 1.770756 | 0.1935857
1420.5 | 96.0545 | 97.732 | 94.377 | 1420.41 | 0.9818122 | 1.770284 | 0.1933407
1421 | 96.1605 | 97.917 | 94.404 | 1421 | 0.9817951 | 1.770272 | 0.1933181
1421.5 | 96.2715 | 98.035 | 94.508 | 1421.59 | 0.9772423 | 1.761067 | 0.1934178
1422 | 96.411 | 98.209 | 94.613 | 1421.98 | 0.9782849 | 1.763034 | 0.1935353
1422.5 | 96.154 | 98.139 | 94.169 | 1422.56 | 0.9764934 | 1.759211 | 0.1937759
1423 | 96.199 | 98.285 | 94.113 | 1422.96 | 0.9791772 | 1.760179 | 0.1981759
1423.5 | 96.106 | 98.191 | 94.021 | 1423.54 | 0.9768986 | 1.759915 | 0.1938818
1424 | 96.073 | 98.257 | 93.889 | 1423.93 | 0.9764728 | 1.75922 | 0.1937256
1424.5 | 96.0665 | 98.427 | 93.706 | 1424.52 | 0.9811881 | 1.764379 | 0.1979975
1425 | 96.095 | 98.609 | 93.581 | 1424.91 | 0.9759309 | 1.753871 | 0.1979913
1425.5 | 95.892 | 98.369 | 93.415 | 1425.5 | 0.9759417 | 1.753893 | 0.1979903
1426 | 95.9295 | 98.553 | 93.306 | 1426.08 | 0.9768427 | 1.755633 | 0.1980529
1426.5 | 95.9215 | 98.673 | 93.17 | 1426.47 | 0.9796185 | 1.761051 | 0.1981857
1427 | 95.939 | 98.701 | 93.177 | 1427.06 | 0.9773552 | 1.756492 | 0.1982181
1427.5 | 95.905 | 98.751 | 93.059 | 1427.45 | 0.9777733 | 1.757195 | 0.1983522
1428 | 95.8605 | 98.713 | 93.008 | 1428.04 | 0.9782125 | 1.753667 | 0.2027579
1428.5 | 95.778 | 98.64 | 92.916 | 1428.43 | 0.9805231 | 1.753937 | 0.207109
1429 | 95.718 | 98.592 | 92.844 | 1429.02 | 0.9750535 | 1.751462 | 0.1986454
1429.5 | 95.6415 | 98.495 | 92.788 | 1429.41 | 0.9778127 | 1.752568 | 0.2030571
1430 | 95.579 | 98.346 | 92.812 | 1430 | 0.9762453 | 1.749169 | 0.203322
1430.5 | 95.8745 | 98.977 | 92.772 | 1430.59 | 0.9798333 | 1.751786 | 0.2078807
1431 | 95.9075 | 99.111 | 92.704 | 1430.98 | 0.975589 | 1.747456 | 0.2037217
1431.5 | 95.8825 | 99.053 | 92.712 | 1431.57 | 0.978105 | 1.752363 | 0.2038469
1432 | 95.8275 | 99.069 | 92.586 | 1431.96 | 0.9808906 | 1.753579 | 0.2082024
1432.5 | 95.7725 | 99.097 | 92.448 | 1432.56 | 0.9784329 | 1.748711 | 0.2081551
1433 | 95.4285 | 98.516 | 92.341 | 1432.95 | 0.9735465 | 1.743335 | 0.2037581
1433.5 | 95.4475 | 98.583 | 92.312 | 1433.54 | 0.9799888 | 1.747556 | 0.2124212
1434 | 95.4355 | 98.71 | 92.161 | 1433.94 | 0.9758777 | 1.747989 | 0.2037665
1434.5 | 95.5965 | 98.623 | 92.57 | 1434.53 | 0.9768655 | 1.749947 | 0.2037839
1435 | 95.589 | 98.611 | 92.567 | 1434.93 | 0.9797067 | 1.746876 | 0.2125374
1435.5 | 95.5475 | 98.559 | 92.536 | 1435.52 | 0.9770474 | 1.741353 | 0.2127422
1436 | 95.4475 | 98.403 | 92.492 | 1435.92 | 0.9779511 | 1.743108 | 0.2127943
1436.5 | 95.396 | 98.25 | 92.542 | 1436.51 | 0.976359 | 1.73972 | 0.2129978
1437 | 95.1625 | 98.235 | 92.09 | 1436.91 | 0.9764107 | 1.739747 | 0.2130748
1437.5 | 95.148 | 98.327 | 91.969 | 1437.51 | 0.9769614 | 1.740822 | 0.2131008
1438 | 95.144 | 98.304 | 91.984 | 1437.91 | 0.9742159 | 1.735236 | 0.2131957
1438.5 | 95.091 | 98.229 | 91.953 | 1438.51 | 0.9743582 | 1.735645 | 0.2130713
1439 | 95.067 | 98.183 | 91.951 | 1438.91 | 0.9770757 | 1.736618 | 0.2175338
1439.5 | 95.042 | 98.179 | 91.905 | 1439.51 | 0.9774931 | 1.737286 | 0.2176998
1440 | 95.0555 | 98.11 | 92.001 | 1439.91 | 0.9781346 | 1.738423 | 0.2178466
1440.5 | 95.1295 | 98.218 | 92.041 | 1440.52 | 0.9740629 | 1.734548 | 0.2135783
1441 | 95.2485 | 98.309 | 92.188 | 1440.92 | 0.9755998 | 1.72894 | 0.22226
1441.5 | 95.2125 | 98.22 | 92.205 | 1441.53 | 0.9766959 | 1.735345 | 0.2180472
1442 | 95.469 | 98.023 | 92.915 | 1441.93 | 0.9752135 | 1.732281 | 0.2181457
1442.5 | 95.4775 | 97.922 | 93.033 | 1442.54 | 0.9737086 | 1.72907 | 0.2183469
1443 | 95.531 | 97.895 | 93.167 | 1442.95 | 0.976803 | 1.730627 | 0.222979
1443.5 | 95.5185 | 97.793 | 93.244 | 1443.56 | 0.9739364 | 1.728914 | 0.2189582
1444 | 95.609 | 97.819 | 93.399 | 1443.97 | 0.9769033 | 1.73024 | 0.2235666
1444.5 | 95.3475 | 97.896 | 92.799 | 1444.58 | 0.9770057 | 1.73044 | 0.2235712
1445 | 95.336 | 97.825 | 92.847 | 1444.99 | 0.9742355 | 1.729418 | 0.219053
1445.5 | 95.246 | 97.674 | 92.818 | 1445.6 | 0.97318 | 1.727455 | 0.2189052
1446 | 95.2085 | 97.676 | 92.741 | 1446.02 | 0.9725025 | 1.726203 | 0.2188015
1446.5 | 95.228 | 97.686 | 92.77 | 1446.43 | 0.9746957 | 1.726348 | 0.2230432
1447 | 95.3395 | 97.709 | 92.97 | 1447.05 | 0.9751338 | 1.72279 | 0.2274781
1447.5 | 95.4685 | 97.792 | 93.145 | 1447.46 | 0.9739665 | 1.724731 | 0.2232017
1448 | 95.579 | 97.778 | 93.38 | 1448.08 | 0.9757363 | 1.727704 | 0.2237685
1448.5 | 95.6305 | 97.66 | 93.601 | 1448.5 | 0.9759965 | 1.723589 | 0.2284043
1449 | 95.669 | 97.613 | 93.725 | 1448.92 | 0.9729406 | 1.721619 | 0.2242622
1449.5 | 95.751 | 97.728 | 93.774 | 1449.54 | 0.9780975 | 1.727397 | 0.228798
1450 | 95.794 | 97.775 | 93.813 | 1449.96 | 0.9733735 | 1.722385 | 0.2243615
1450.5 | 95.804 | 97.689 | 93.919 | 1450.59 | 0.9752268 | 1.721652 | 0.2288015
1451 | 95.8285 | 97.614 | 94.043 | 1451.01 | 0.9749762 | 1.721269 | 0.2286838
1451.5 | 95.8885 | 97.596 | 94.181 | 1451.43 | 0.9745571 | 1.71608 | 0.2330339
1452 | 95.8795 | 97.452 | 94.307 | 1452.07 | 0.9747888 | 1.720991 | 0.2285868
1452.5 | 95.97 | 97.561 | 94.379 | 1452.49 | 0.9720554 | 1.715489 | 0.2286222
1453 | 96.009 | 97.6 | 94.418 | 1452.91 | 0.9748079 | 1.716456 | 0.2331593
1453.5 | 96.1305 | 97.744 | 94.517 | 1453.55 | 0.9737468 | 1.714151 | 0.2333423
1454 | 96.2235 | 97.826 | 94.621 | 1453.98 | 0.9741047 | 1.714789 | 0.2334209
1454.5 | 96.363 | 97.914 | 94.812 | 1454.41 | 0.9766828 | 1.719824 | 0.2335413
1455 | 96.3785 | 97.76 | 94.997 | 1455.05 | 0.974745 | 1.715826 | 0.2336643
1455.5 | 96.523 | 97.925 | 95.121 | 1455.48 | 0.9721261 | 1.710604 | 0.2336485
1456 | 96.5645 | 97.932 | 95.197 | 1455.91 | 0.974685 | 1.715705 | 0.2336655
1456.5 | 96.787 | 97.936 | 95.638 | 1456.56 | 0.9753574 | 1.712325 | 0.2383894
1457 | 96.7655 | 97.864 | 95.667 | 1456.99 | 0.9766054 | 1.719101 | 0.2341097
1457.5 | 96.8005 | 97.865 | 95.736 | 1457.42 | 0.9761719 | 1.713609 | 0.2387353
1458 | 96.774 | 97.747 | 95.801 | 1458.08 | 0.974777 | 1.710786 | 0.2387676
1458.5 | 96.8095 | 97.779 | 95.84 | 1458.51 | 0.9707122 | 1.70693 | 0.2344943
1459 | 96.751 | 97.932 | 95.57 | 1458.95 | 0.9710896 | 1.707424 | 0.2347557
1459.5 | 96.7955 | 98.011 | 95.58 | 1459.61 | 0.9695598 | 1.704009 | 0.2351109
1460 | 96.872 | 98.106 | 95.638 | 1460.05 | 0.9777282 | 1.715767 | 0.2396896
1460.5 | 96.977 | 98.308 | 95.646 | 1460.49 | 0.9757261 | 1.71166 | 0.2397923
1461 | 97 | 98.328 | 95.672 | 1460.93 | 0.9705539 | 1.705633 | 0.2354748
1461.5 | 96.926 | 98.211 | 95.641 | 1461.59 | 0.9766517 | 1.713149 | 0.2401542
1462 | 96.9375 | 98.235 | 95.64 | 1462.03 | 0.9719289 | 1.703565 | 0.2402926
1462.5 | 96.883 | 98.191 | 95.575 | 1462.48 | 0.9754486 | 1.710476 | 0.2404217
1463 | 96.8705 | 98.126 | 95.615 | 1462.92 | 0.9709315 | 1.701218 | 0.2406447
1463.5 | 96.937 | 98.258 | 95.616 | 1463.59 | 0.9765682 | 1.707719 | 0.245417
1464 | 96.9765 | 98.362 | 95.591 | 1464.04 | 0.9697913 | 1.69836 | 0.2412227
1464.5 | 97.0435 | 98.492 | 95.595 | 1464.49 | 0.975575 | 1.705313 | 0.2458371
1465 | 97.097 | 98.619 | 95.575 | 1464.94 | 0.9708363 | 1.700078125 | 0.2415904
1465.5 | 97.121 | 98.755 | 95.487 | 1465.39 | 0.9739912 | 1.706161 | 0.2418213
1466 | 97.0705 | 98.751 | 95.39 | 1466.07 | 0.9723876 | 1.702747 | 0.242028
1466.5 | 97.066 | 98.765 | 95.367 | 1466.52 | 0.9703691 | 1.69855 | 0.2421884
1467 | 97.0255 | 98.729 | 95.322 | 1466.97 | 0.9720941 | 1.701625 | 0.2425633
1467.5 | 97.0125 | 98.778 | 95.247 | 1467.43 | 0.9731758 | 1.703466 | 0.2428855
1468 | 97.004 | 98.827 | 95.181 | 1468.11 | 0.9742395 | 1.700487 | 0.2479922
1468.5 | 97.061 | 98.933 | 95.189 | 1468.57 | 0.9781484 | 1.70792 | 0.2483769
1469 | 97.0905 | 99.075 | 95.106 | 1469.03 | 0.9738658 | 1.699062 | 0.2486697
1469.5 | 97.109 | 99.208 | 95.01 | 1469.49 | 0.9714297 | 1.693858 | 0.2490014
1470 | 97.106 | 99.297 | 94.915 | 1469.95 | 0.9719654 | 1.694683 | 0.2492475
1470.5 | 97.1125 | 99.394 | 94.831 | 1470.41 | 0.9722714 | 1.69515 | 0.2493931
1471 | 97.144 | 99.364 | 94.924 | 1471.1 | 0.9749668 | 1.700461 | 0.2494723
1471.5 | 97.07 | 99.38 | 94.76 | 1471.57 | 0.9701835 | 1.690783 | 0.2495842
1472 | 97.0915 | 99.518 | 94.665 | 1472.03 | 0.9723107 | 1.694942 | 0.2496792
1472.5 | 97.046 | 99.575 | 94.517 | 1472.49 | 0.9720513 | 1.694302 | 0.2498009
1473 | 96.961 | 99.577 | 94.345 | 1472.96 | 0.9723144 | 1.690135 | 0.2544938
1473.5 | 96.858 | 99.724 | 93.992 | 1473.43 | 0.9706041 | 1.690919 | 0.2502897
1474 | 96.802 | 99.736 | 93.868 | 1473.9 | 0.9745271 | 1.693765 | 0.255289
1474.5 | 96.738 | 99.689 | 93.787 | 1474.6 | 0.970994 | 1.690546 | 0.2514418
1475 | 96.7655 | 99.706 | 93.825 | 1475.07 | 0.9743012 | 1.696741 | 0.2518616
1475.5 | 96.7835 | 99.679 | 93.888 | 1475.54 | 0.9699066 | 1.687455 | 0.2523585
1476 | 96.723 | 99.594 | 93.852 | 1476.01 | 0.9734326 | 1.689507 | 0.2573584
1476.5 | 96.749 | 99.665 | 93.833 | 1476.49 | 0.9723913 | 1.691425 | 0.2533578
1477 | 96.6595 | 99.71 | 93.609 | 1476.96 | 0.9748624 | 1.691392 | 0.2583329
1477.5 | 96.4135 | 99.631 | 93.196 | 1477.43 | 0.9701377 | 1.681375 | 0.2589007
1478 | 96.1695 | 99.661 | 92.678 | 1477.91 | 0.9720427 | 1.689178 | 0.2549071
1478.5 | 96.19 | 99.633 | 92.747 | 1478.39 | 0.9724091 | 1.684543 | 0.2602752
1479 | 95.9805 | 99.667 | 92.294 | 1479.1 | 0.9691234 | 1.681319 | 0.2569273
1479.5 | 95.741 | 99.634 | 91.848 | 1479.58 | 0.9700390625 | 1.682139 | 0.2579398
1480 | 95.4945 | 99.537 | 91.452 | 1480.06 | 0.9715518 | 1.684016 | 0.2590876
1480.5 | 95.253 | 99.489 | 91.017 | 1480.54 | 0.9718529 | 1.683438 | 0.2602678
1481 | 94.7135 | 99.663 | 89.764 | 1481.02 | 0.9728175 | 1.684337 | 0.2612983
1481.5 | 94.0625 | 99.085 | 89.04 | 1481.5 | 0.9735549 | 1.68499 | 0.2621198
1482 | 93.6495 | 99.082 | 88.217 | 1481.99 | 0.9740589 | 1.680439 | 0.2676785
1482.5 | 93.139 | 99.066 | 87.212 | 1482.47 | 0.9733377 | 1.688107 | 0.2585687
1483 | 92.5265 | 98.884 | 86.169 | 1482.95 | 0.9703935 | 1.677024 | 0.2637631
1483.5 | 91.9115 | 98.687 | 85.136 | 1483.44 | 0.9717036 | 1.679707 | 0.2636999
1484 | 91.492 | 99.098 | 83.886 | 1483.92 | 0.971946 | 1.680251 | 0.263641
1484.5 | 90.636 | 98.922 | 82.35 | 1484.41 | 0.9724061 | 1.681505 | 0.2633075
1485 | 89.8545 | 98.925 | 80.784 | 1484.9 | 0.9720174 | 1.676353 | 0.2676819
1485.5 | 89.2315 | 99.08 | 79.383 | 1485.39 | 0.9728042 | 1.683157 | 0.2624517
1486 | 88.337 | 99.108 | 77.566 | 1486.12 | 0.9726643 | 1.678902 | 0.2664269
1486.5 | 87.2955 | 99.089 | 75.502 | 1486.61 | 0.9669391 | 1.668223 | 0.2656555
1487 | 86.3785 | 99.14 | 73.617 | 1487.1 | 0.9754049 | 1.681093 | 0.2697172
1487.5 | 85.4175 | 99.136 | 71.699 | 1487.59 | 0.9727565 | 1.676397 | 0.2691162
1488 | 84.2605 | 99.179 | 69.342 | 1488.09 | 0.9725025 | 1.67659 | 0.2684153
1488.5 | 83.31 | 99.55 | 67.07 | 1488.58 | 0.9750512 | 1.677825 | 0.2722776
1489 | 82.132 | 99.463 | 64.801 | 1489.07 | 0.9692904 | 1.667137 | 0.2714435
1489.5 | 80.9905 | 99.494 | 62.487 | 1489.57 | 0.9699071 | 1.669138 | 0.2706761
1490 | 79.7555 | 99.57 | 59.941 | 1490.06 | 0.9692891 | 1.668741 | 0.2698367
1490.5 | 78.2955 | 99.461 | 57.13 | 1490.56 | 0.9697124 | 1.670349 | 0.269076
1491 | 76.8175 | 98.959 | 54.676 | 1491.05 | 0.9691382 | 1.665446 | 0.2728306
1491.5 | 75.573 | 98.865 | 52.281 | 1491.55 | 0.969294 | 1.666624 | 0.2719643
1492 | 74.262 | 98.711 | 49.813 | 1492.05 | 0.9690279 | 1.666902 | 0.2711532
1492.5 | 72.97 | 98.631 | 47.309 | 1492.54 | 0.9683831 | 1.661948 | 0.274818
1493 | 71.853 | 98.655 | 45.051 | 1493.04 | 0.971476 | 1.669113 | 0.2738386
1493.5 | 70.689 | 98.672 | 42.706 | 1493.54 | 0.9745446 | 1.67601 | 0.2730794
1494 | 69.534 | 98.791 | 40.277 | 1494.04 | 0.9746434 | 1.672354 | 0.2769324
1494.5 | 68.146 | 98.781 | 37.511 | 1494.54 | 0.9692431 | 1.666935 | 0.2715514
1495 | 66.9135 | 98.692 | 35.135 | 1495.04 | 0.9684102 | 1.661749 | 0.2750714
1495.5 | 65.737 | 98.613 | 32.861 | 1495.54 | 0.9706064 | 1.662479 | 0.278734
1496 | 64.383 | 98.082 | 30.684 | 1496.05 | 0.9686845 | 1.663897 | 0.2734721
1496.5 | 63.2405 | 98.041 | 28.44 | 1496.55 | 0.9680678 | 1.658832 | 0.2773037
1497 | 62.445 | 98.161 | 26.729 | 1497.05 | 0.9711282 | 1.665749 | 0.2765069
1497.5 | 61.6595 | 98.343 | 24.976 | 1497.56 | 0.9652773 | 1.654711 | 0.2758436
1498 | 60.79 | 98.294 | 23.286 | 1498.06 | 0.9706945 | 1.661818 | 0.2795715
1498.5 | 60.132 | 98.697 | 21.567 | 1498.56 | 0.9680998 | 1.657393 | 0.2788069
1499 | 59.4485 | 98.696 | 20.201 | 1499.07 | 0.9706952 | 1.658951 | 0.2824391
1499.5 | 58.6785 | 98.485 | 18.872 | 1499.57 | 0.9711151 | 1.660309 | 0.2819209
1500 | 57.9535 | 98.19 | 17.717 | 1500.08 | 0.9657766 | 1.650278 | 0.2812752
1500.5 | 57.566 | 98.214 | 16.918
1501 | 56.9935 | 98.237 | 15.75
1501.5 | 56.479 | 98.279 | 14.679
1502 | 56.0425 | 98.429 | 13.656
1502.5 | 55.5805 | 98.583 | 12.578
1503 | 54.9625 | 98.613 | 11.312
1503.5 | 54.9475 | 99.325 | 10.57
1504 | 54.667 | 99.464 | 9.87
1504.5 | 54.382 | 99.59 | 9.174
1505 | 54.085 | 99.671 | 8.499
1505.5 | 53.806 | 99.733 | 7.879
1506 | 53.3345 | 99.342 | 7.327
1506.5 | 53.09 | 99.38 | 6.8
1507 | 52.884 | 99.438 | 6.33
1507.5 | 52.7855 | 99.633 | 5.938
1508 | 52.6985 | 99.821 | 5.576
1508.5 | 52.498 | 99.791 | 5.205
1509 | 52.278 | 99.716 | 4.84
1509.5 | 52.0325 | 99.543 | 4.522
1510 | 51.812 | 99.401 | 4.223
1510.5 | 51.6525 | 99.4 | 3.905
1511 | 51.472 | 99.33 | 3.614
1511.5 | 51.281 | 99.204 | 3.358
1512 | 51.2035 | 99.282 | 3.125
1512.5 | 51.0125 | 99.122 | 2.903
1513 | 50.7415 | 98.758 | 2.725
1513.5 | 50.5295 | 98.48 | 2.579
1514 | 50.337 | 98.242 | 2.432
1514.5 | 50.085 | 97.869 | 2.301
1515 | 49.8855 | 97.588 | 2.183
1515.5 | 49.6295 | 97.204 | 2.055
1516 | 49.394 | 96.849 | 1.939
1516.5 | 49.114 | 96.394 | 1.834
1517 | 48.7525 | 95.791 | 1.714
1517.5 | 48.393 | 95.185 | 1.601
1518 | 48.2 | 94.885 | 1.515
1518.5 | 47.653 | 93.889 | 1.417
1519 | 47.13 | 92.918 | 1.342
1519.5 | 46.606 | 91.944 | 1.268
1520 | 46.061 | 90.933 | 1.189
1520.5 | 45.303 | 89.488 | 1.118
1521 | 44.7465 | 88.434 | 1.059
1521.5 | 44.0695 | 87.143 | 0.996
1522 | 43.364 | 85.783 | 0.945
1522.5 | 42.6015 | 84.274 | 0.929
1523 | 41.8485 | 82.809 | 0.888
1523.5 | 41.117 | 81.381 | 0.853
1524 | 40.391 | 79.969 | 0.813
1524.5 | 39.6225 | 78.462 | 0.783
1525 | 38.76 | 76.804 | 0.716
1525.5 | 37.8805 | 75.078 | 0.683
1526 | 36.9075 | 73.175 | 0.64
1526.5 | 36.0325 | 71.45 | 0.615
1527 | 35.114 | 69.657 | 0.571
1527.5 | 34.196 | 67.842 | 0.55
1528 | 33.2375 | 65.954 | 0.521
1528.5 | 32.3735 | 64.242 | 0.505
1529 | 31.448 | 62.421 | 0.475
1529.5 | 30.516 | 60.57 | 0.462
1530 | 29.5505 | 58.665 | 0.436
1530.5 | 28.6235 | 56.834 | 0.413
1531 | 27.6985 | 55.001 | 0.396
1531.5 | 26.7235 | 53.066 | 0.381
1532 | 25.7495 | 51.138 | 0.361
1532.5 | 24.998 | 49.641 | 0.355
1533 | 24.0525 | 47.762 | 0.343
1533.5 | 23.0555 | 45.783 | 0.328
1534 | 22.071 | 43.824 | 0.318
1534.5 | 21.2065 | 42.109 | 0.304
1535 | 20.2015 | 40.12 | 0.283
1535.5 | 19.405 | 38.541 | 0.269
1536 | 18.6195 | 36.987 | 0.252
1536.5 | 17.9025 | 35.56 | 0.245
1537 | 17.176 | 34.112 | 0.24
1537.5 | 16.736 | 33.236 | 0.236
1538 | 15.9435 | 31.665 | 0.222
1538.5 | 15.2285 | 30.248 | 0.209
1539 | 14.5475 | 28.897 | 0.198
1539.5 | 13.8745 | 27.568 | 0.181
1540 | 13.086 | 26.003 | 0.169
1540.5 | 12.562 | 24.952 | 0.172
1541 | 12.034 | 23.902 | 0.166
1541.5 | 11.5175 | 22.886 | 0.149
1542 | 11.026 | 21.895 | 0.157
1542.5 | 10.4045 | 20.654 | 0.155
1543 | 9.9515 | 19.753 | 0.15
1543.5 | 9.515 | 18.883 | 0.147
1544 | 9.0955 | 18.037 | 0.154
1544.5 | 8.6555 | 17.17 | 0.141
1545 | 8.2795 | 16.424 | 0.135
1545.5 | 7.909 | 15.691 | 0.127
1546 | 7.5635 | 15.005 | 0.122
1546.5 | 7.2215 | 14.336 | 0.107
1547 | 6.935 | 13.767 | 0.103
1547.5 | 6.6405 | 13.19 | 0.091
1548 | 6.3535 | 12.618 | 0.089
1548.5 | 6.0745 | 12.066 | 0.083
1549 | 5.833 | 11.578 | 0.088
1549.5 | 5.579 | 11.079 | 0.079
1550 | 5.35 | 10.623 | 0.077
1550.5 | 5.1355 | 10.202 | 0.069
1551 | 4.9085 | 9.745 | 0.072
1551.5 | 4.69 | 9.315 | 0.065
1552 | 4.4805 | 8.899 | 0.062
1552.5 | 4.268 | 8.468 | 0.068
1553 | 4.0755 | 8.078 | 0.073
1553.5 | 3.9165 | 7.759 | 0.074
1554 | 3.7575 | 7.448 | 0.067
1554.5 | 3.6375 | 7.2 | 0.075
1555 | 3.4845 | 6.906 | 0.063
1555.5 | 3.3425 | 6.629 | 0.056
1556 | 3.214 | 6.378 | 0.05
1556.5 | 3.072 | 6.09 | 0.054
1557 | 2.909 | 5.775 | 0.043
1557.5 | 2.7945 | 5.543 | 0.046
1558 | 2.677 | 5.32 | 0.034
1558.5 | 2.5605 | 5.096 | 0.025
1559 | 2.4615 | 4.9 | 0.023
1559.5 | 2.3805 | 4.737 | 0.024
1560 | 2.307 | 4.592 | 0.022
1560.5 | 2.2175 | 4.406 | 0.029
1561 | 2.1375 | 4.247 | 0.028
1561.5 | 2.056 | 4.084 | 0.028
1562 | 1.9815 | 3.936 | 0.027
1562.5 | 1.901 | 3.775 | 0.027
1563 | 1.8295 | 3.639 | 0.02
1563.5 | 1.766 | 3.513 | 0.019
1564 | 1.719 | 3.42 | 0.018
1564.5 | 1.651 | 3.287 | 0.015
1565 | 1.586 | 3.152 | 0.02
1565.5 | 1.542 | 3.056 | 0.028
1566 | 1.49 | 2.945 | 0.035
1566.5 | 1.4265 | 2.824 | 0.029
1567 | 1.3705 | 2.709 | 0.032
1567.5 | 1.3315 | 2.635 | 0.028
1568 | 1.2875 | 2.546 | 0.029
1568.5 | 1.2475 | 2.463 | 0.032
1569 | 1.2135 | 2.389 | 0.038
1569.5 | 1.185 | 2.338 | 0.032
1570 | 1.1365 | 2.247 | 0.026
1570.5 | 1.1035 | 2.184 | 0.023
1571 | 1.0615 | 2.111 | 0.012
1571.5 | 1.0315 | 2.054 | 0.009
1572 | 0.9915 | 1.972 | 0.011
1572.5 | 0.9735 | 1.929 | 0.018
1573 | 0.9385 | 1.865 | 0.012
1573.5 | 0.9045 | 1.793 | 0.016
1574 | 0.865 | 1.713 | 0.017
1574.5 | 0.8375 | 1.661 | 0.014
1575 | 0.8125 | 1.609 | 0.016
1575.5 | 0.779 | 1.543 | 0.015
1576 | 0.766 | 1.517 | 0.015
1576.5 | 0.755 | 1.494 | 0.016
1577 | 0.7385 | 1.457 | 0.02
1577.5 | 0.7105 | 1.409 | 0.012
1578 | 0.705 | 1.387 | 0.023
1578.5 | 0.68 | 1.348 | 0.012
1579 | 0.6475 | 1.295 | 0
1579.5 | 0.6255 | 1.252 | -0.001
1580 | 0.6185 | 1.229 | 0.008
1580.5 | 0.5975 | 1.198 | -0.003
1581 | 0.587 | 1.166 | 0.008
1581.5 | 0.5765 | 1.142 | 0.011
1582 | 0.5735 | 1.135 | 0.012
1582.5 | 0.5395 | 1.077 | 0.002
1583 | 0.507 | 1.014 | 0
1583.5 | 0.487 | 0.971 | 0.003
1584 | 0.4845 | 0.963 | 0.006
1584.5 | 0.467 | 0.93 | 0.004
1585 | 0.454 | 0.909 | -0.001
1585.5 | 0.4485 | 0.896 | 0.001
1586 | 0.439 | 0.883 | -0.005
1586.5 | 0.4145 | 0.834 | -0.005
1587 | 0.406 | 0.817 | -0.005
1587.5 | 0.405 | 0.805 | 0.005
1588 | 0.398 | 0.784 | 0.012
1588.5 | 0.385 | 0.759 | 0.011
1589 | 0.3815 | 0.753 | 0.01
1589.5 | 0.373 | 0.726 | 0.02
1590 | 0.359 | 0.708 | 0.01
1590.5 | 0.351 | 0.685 | 0.017
1591 | 0.333 | 0.652 | 0.014
1591.5 | 0.3255 | 0.641 | 0.01
1592 | 0.31 | 0.622 | -0.002
1592.5 | 0.2965 | 0.593 | 0
1593 | 0.2975 | 0.598 | -0.003
1593.5 | 0.3055 | 0.611 | 0
1594 | 0.299 | 0.593 | 0.005
1594.5 | 0.2905 | 0.573 | 0.008
1595 | 0.2975 | 0.578 | 0.017
1595.5 | 0.2815 | 0.548 | 0.015
1596 | 0.283 | 0.544 | 0.022
1596.5 | 0.269 | 0.52 | 0.018
1597 | 0.2645 | 0.518 | 0.011
1597.5 | 0.251 | 0.491 | 0.011
1598 | 0.253 | 0.499 | 0.007
1598.5 | 0.2315 | 0.461 | 0.002
1599 | 0.2365 | 0.466 | 0.007
1599.5 | 0.229 | 0.448 | 0.01
1600 | 0.223 | 0.437 | 0.009
1600.5 | 0.218 | 0.431 | 0.005
1601 | 0.2095 | 0.416 | 0.003
1601.5 | 0.203 | 0.4 | 0.006
1602 | 0.2075 | 0.41 | 0.005
1602.5 | 0.204 | 0.404 | 0.004
1603 | 0.1895 | 0.368 | 0.011
1603.5 | 0.1805 | 0.358 | 0.003
1604 | 0.1695 | 0.337 | 0.002
1604.5 | 0.1535 | 0.304 | 0.003
1605 | 0.1465 | 0.293 | 0
1605.5 | 0.151 | 0.305 | -0.003
1606 | 0.1615 | 0.323 | 0
1606.5 | 0.169 | 0.336 | 0.002
1607 | 0.177 | 0.352 | 0.002
1607.5 | 0.174 | 0.352 | -0.004
1608 | 0.1725 | 0.35 | -0.005
1608.5 | 0.165 | 0.34 | -0.01
1609 | 0.157 | 0.329 | -0.015
1609.5 | 0.145 | 0.303 | -0.013
1610 | 0.16 | 0.319 | 0.001
1610.5 | 0.1645 | 0.321 | 0.008
1611 | 0.157 | 0.304 | 0.01
1611.5 | 0.147 | 0.289 | 0.005
1612 | 0.1425 | 0.28 | 0.005
1612.5 | 0.1165 | 0.244 | -0.011
1613 | 0.112 | 0.236 | -0.012
1613.5 | 0.1245 | 0.251 | -0.002
1614 | 0.1225 | 0.245 | 0
1614.5 | 0.136 | 0.258 | 0.014
1615 | 0.1475 | 0.276 | 0.019
1615.5 | 0.134 | 0.259 | 0.009
1616 | 0.125 | 0.238 | 0.012
1616.5 | 0.1255 | 0.232 | 0.019
1617 | 0.1205 | 0.235 | 0.006
1617.5 | 0.111 | 0.219 | 0.003
1618 | 0.113 | 0.211 | 0.015
1618.5 | 0.1055 | 0.203 | 0.008
1619 | 0.102 | 0.205 | -0.001
1619.5 | 0.1045 | 0.206 | 0.003
1620 | 0.1115 | 0.216 | 0.007
1620.5 | 0.11 | 0.217 | 0.003
1621 | 0.117 | 0.233 | 0.001
1621.5 | 0.1145 | 0.216 | 0.013
1622 | 0.098 | 0.19 | 0.006
1622.5 | 0.083 | 0.16 | 0.006
1623 | 0.086 | 0.178 | -0.006
1623.5 | 0.076 | 0.156 | -0.004
1624 | 0.077 | 0.168 | -0.014
1624.5 | 0.086 | 0.186 | -0.014
1625 | 0.089 | 0.186 | -0.008
1625.5 | 0.0895 | 0.173 | 0.006
1626 | 0.0815 | 0.162 | 0.001
1626.5 | 0.086 | 0.176 | -0.004
1627 | 0.084 | 0.169 | -0.001
1627.5 | 0.088 | 0.175 | 0.001
1628 | 0.073 | 0.153 | -0.007
1628.5 | 0.0945 | 0.187 | 0.002
1629 | 0.0945 | 0.173 | 0.016
1629.5 | 0.0865 | 0.161 | 0.012
1630 | 0.094 | 0.175 | 0.013
1630.5 | 0.1015 | 0.193 | 0.01
1631 | 0.0965 | 0.185 | 0.008
1631.5 | 0.0975 | 0.192 | 0.003
1632 | 0.11 | 0.211 | 0.009
1632.5 | 0.097 | 0.189 | 0.005
1633 | 0.1 | 0.183 | 0.017
1633.5 | 0.087 | 0.169 | 0.005
1634 | 0.0775 | 0.152 | 0.003
1634.5 | 0.072 | 0.143 | 0.001
1635 | 0.069 | 0.138 | 0
1635.5 | 0.0565 | 0.122 | -0.009
1636 | 0.058 | 0.116 | 0
1636.5 | 0.05 | 0.105 | -0.005
1637 | 0.0365 | 0.084 | -0.011
1637.5 | 0.0465 | 0.112 | -0.019
1638 | 0.0585 | 0.126 | -0.009
1638.5 | 0.058 | 0.118 | -0.002
1639 | 0.072 | 0.144 | 0
1639.5 | 0.089 | 0.166 | 0.012
1640 | 0.0735 | 0.138 | 0.009
1640.5 | 0.062 | 0.127 | -0.003
1641 | 0.0555 | 0.127 | -0.016
1641.5 | 0.0535 | 0.12 | -0.013
1642 | 0.034 | 0.085 | -0.017
1642.5 | 0.055 | 0.112 | -0.002
1643 | 0.0475 | 0.103 | -0.008
1643.5 | 0.0455 | 0.098 | -0.007
1644 | 0.041 | 0.08 | 0.002
1644.5 | 0.0485 | 0.094 | 0.003
1645 | 0.037 | 0.069 | 0.005
1645.5 | 0.0535 | 0.095 | 0.012
1646 | 0.0675 | 0.121 | 0.014
1646.5 | 0.0705 | 0.128 | 0.013
1647 | 0.064 | 0.121 | 0.007
1647.5 | 0.0615 | 0.117 | 0.006
1648 | 0.0485 | 0.091 | 0.006
1648.5 | 0.0355 | 0.056 | 0.015
1649 | 0.038 | 0.062 | 0.014
1649.5 | -0.4525 | -0.857 | -0.048
1650 | -0.5455 | -1.116 | 0.025
1650.5 | -0.6015 | -1.283 | 0.08
1651 | -0.614 | -1.221 | -0.007
1651.5 | -0.8495 | -1.529 | -0.17
1652 | -0.5025 | -0.867 | -0.138
1652.5 | -0.448 | -0.602 | -0.294
1653 | -0.185 | -0.137 | -0.233
1653.5 | -0.188 | -0.424 | 0.048
1654 | 0.252 | 0.064 | 0.44
1654.5 | 0.5285 | 0.347 | 0.71
1655 | 0.554 | 0.302 | 0.806
1655.5 | 0.156 | -0.305 | 0.617
1656 | 0.2215 | 0.034 | 0.409
1656.5 | -0.196 | -0.515 | 0.123
1657 | -0.243 | -0.072 | -0.414
1657.5 | -0.281 | -0.026 | -0.536
1658 | -0.304 | 0.063 | -0.671
1658.5 | -0.3795 | 0.024 | -0.783
1659 | -0.149 | 0.297 | -0.595
1659.5 | -0.0625 | 0.252 | -0.377
1660 | -0.2855 | -0.301 | -0.27
1660.5 | 0.0245 | 0.017 | 0.032
1661 | -0.3635 | -0.57 | -0.157
1661.5 | -0.4255 | -0.472 | -0.379
1662 | -0.78 | -1.296 | -0.264
1662.5 | -0.2005 | -0.551 | 0.15
1663 | -0.2685 | -0.543 | 0.006
1663.5 | 0.177 | 0.074 | 0.28
1664 | 0.159 | -0.034 | 0.352
1664.5 | 0.407 | 0.556 | 0.258
1665 | -0.164 | -0.182 | -0.146
1665.5 | -0.2745 | -0.363 | -0.186
1666 | -0.532 | -0.717 | -0.347
1666.5 | -0.4455 | -0.514 | -0.377
1667 | -0.5825 | -0.815 | -0.35
1667.5 | -0.4305 | -0.469 | -0.392
1668 | -0.319 | -0.298 | -0.34
1668.5 | -0.6295 | -1.144 | -0.115
1669 | -0.8835 | -1.539 | -0.228
1669.5 | -0.8895 | -1.449 | -0.33
1670 | -0.876 | -1.526 | -0.226
1670.5 | -1.204 | -2.057 | -0.351
1671 | -0.6005 | -0.864 | -0.337
1671.5 | -0.3095 | -0.556 | -0.063
1672 | -0.3995 | -0.846 | 0.047
1672.5 | -0.292 | -0.601 | 0.017
1673 | -0.101 | -0.242 | 0.04
1673.5 | -0.183 | -0.166 | -0.2
1674 | -0.4155 | -0.427 | -0.404
1674.5 | -0.561 | -0.351 | -0.771
1675 | -0.8015 | -0.635 | -0.968
1675.5 | -0.783 | -0.805 | -0.761
1676 | -1.2475 | -1.756 | -0.739
1676.5 | -1.342 | -1.789 | -0.895
1677 | -1.168 | -1.789 | -0.547
1677.5 | -0.552 | -0.864 | -0.24
1678 | -0.5975 | -0.671 | -0.524
1678.5 | -0.2045 | -0.057 | -0.352
1679 | -0.111 | 0.079 | -0.301
1679.5 | -0.1605 | -0.092 | -0.229
1680 | -0.4135 | -0.598 | -0.229
1680.5 | -0.215 | -0.157 | -0.273
1681 | -0.4375 | -0.506 | -0.369
1681.5 | -0.562 | -0.813 | -0.311
1682 | -0.69 | -0.9 | -0.48
1682.5 | -0.9295 | -1.079 | -0.78
1683 | -1.234 | -1.954 | -0.514
1683.5 | -1.022 | -1.614 | -0.43
1684 | -0.945 | -1.671 | -0.219
1684.5 | -1.069 | -1.953 | -0.185
1685 | -1.186 | -2.13 | -0.242
1685.5 | -1.071 | -1.876 | -0.266
1686 | -1.151 | -2.02 | -0.282
1686.5 | -0.781 | -1.083 | -0.479
1687 | -0.306 | -0.285 | -0.327
1687.5 | 0.0685 | 0.232 | -0.095
1688 | 0.044 | 0.351 | -0.263
1688.5 | -0.046 | 0.287 | -0.379
1689 | -0.2565 | -0.369 | -0.144
1689.5 | -0.3105 | -0.621 | 0
1690 | -0.7785 | -1.415 | -0.142
1690.5 | -0.622 | -1.368 | 0.124
1691 | -0.6395 | -1.447 | 0.168
1691.5 | -0.992 | -1.773 | -0.211
1692 | -0.893 | -1.567 | -0.219
1692.5 | -0.6205 | -1.302 | 0.061
1693 | -1.016 | -1.805 | -0.227
1693.5 | -0.6815 | -1.494 | 0.131
1694 | -0.7275 | -1.642 | 0.187
1694.5 | -0.792 | -1.59 | 0.006
1695 | -0.822 | -1.608 | -0.036
1695.5 | -0.492 | -1.017 | 0.033
1696 | -0.508 | -0.895 | -0.121
1696.5 | -0.129 | -0.517 | 0.259
1697 | -0.576 | -1.123 | -0.029
1697.5 | -0.7225 | -1.121 | -0.324
1698 | -0.8665 | -1.84 | 0.107
1698.5 | -0.96 | -1.896 | -0.024
1699 | -1.059 | -1.934 | -0.184
1699.5 | -0.803 | -1.514 | -0.092
1700 | -0.39 | -0.95 | 0.17
1700.5 | -0.304 | -0.453 | -0.155
1701 | -0.329 | -0.535 | -0.123
1701.5 | -0.1655 | 0.061 | -0.392
1702 | 0.164 | 0.494 | -0.166
1702.5 | -0.5165 | -0.605 | -0.428
1703 | -0.3255 | -0.175 | -0.476
1703.5 | -0.5705 | -0.559 | -0.582
1704 | -0.674 | -1.07 | -0.278
1704.5 | -0.7775 | -1.332 | -0.223
1705 | -0.529 | -1.073 | 0.015
1705.5 | -0.6725 | -1.529 | 0.184
1706 | -0.1545 | -0.762 | 0.453
1706.5 | -0.413 | -1.203 | 0.377
1707 | -0.6985 | -1.544 | 0.147
1707.5 | -0.14 | -0.475 | 0.195
1708 | -0.131 | -0.263 | 0.001
1708.5 | -0.4415 | -0.543 | -0.34
1709 | -0.1015 | 0.075 | -0.278
1709.5 | -0.0805 | 0.093 | -0.254
1710 | -0.2555 | -0.079 | -0.432
1710.5 | -0.1215 | 0.081 | -0.324
1711 | -0.2855 | -0.387 | -0.184
1711.5 | -0.352 | -0.616 | -0.088
1712 | -0.069 | -0.111 | -0.027
1712.5 | -0.287 | -0.42 | -0.154
1713 | -0.381 | -0.669 | -0.093
1713.5 | -0.148 | -0.058 | -0.238
1714 | 0.1135 | 0.606 | -0.379
1714.5 | 0.0685 | 0.498 | -0.361
1715 | -0.0065 | 0.277 | -0.29
1715.5 | -0.209 | 0.075 | -0.493
1716 | -0.292 | -0.383 | -0.201
1716.5 | -0.808 | -1.279 | -0.337
1717 | -0.9705 | -1.768 | -0.173
1717.5 | -1.0945 | -1.933 | -0.256
1718 | -1.0265 | -2.087 | 0.034
1718.5 | -0.826 | -1.586 | -0.066
1719 | -0.7685 | -1.728 | 0.191
1719.5 | -0.4555 | -1.079 | 0.168
1720 | 0.0055 | -0.498 | 0.509
1720.5 | -0.0385 | -0.28 | 0.203
1721 | 0.017 | -0.123 | 0.157
1721.5 | 0.2005 | 0.243 | 0.158
1722 | -0.648 | -1.016 | -0.28
1722.5 | -0.636 | -0.987 | -0.285
1723 | -0.58 | -0.725 | -0.435
1723.5 | -0.607 | -0.74 | -0.474
1724 | -0.375 | -0.339 | -0.411
1724.5 | 0.302 | 0.667 | -0.063
1725 | -0.209 | -0.207 | -0.211
1725.5 | -0.1285 | -0.319 | 0.062
1726 | -0.194 | -0.46 | 0.072
1726.5 | -0.595 | -0.851 | -0.339
1727 | -0.752 | -1.118 | -0.386
1727.5 | -0.421 | -0.552 | -0.29
1728 | -0.354 | -0.618 | -0.09
1728.5 | -0.282 | -0.524 | -0.04
1729 | -0.314 | -0.77 | 0.142
1729.5 | -0.07 | -0.524 | 0.384
1730 | -0.109 | -0.536 | 0.318
1730.5 | -0.2785 | -0.963 | 0.406
1731 | -0.3295 | -1.115 | 0.456
1731.5 | -0.2915 | -0.842 | 0.259
1732 | -0.4025 | -0.864 | 0.059
1732.5 | -0.5915 | -1.169 | -0.014
1733 | -0.6585 | -1.068 | -0.249
1733.5 | -0.5665 | -0.971 | -0.162
1734 | -0.3455 | -0.975 | 0.284
1734.5 | -0.296 | -0.934 | 0.342
1735 | -0.4225 | -1.154 | 0.309
1735.5 | -0.307 | -0.965 | 0.351
1736 | -0.788 | -1.811 | 0.235
1736.5 | -0.5055 | -1.177 | 0.166
1737 | -0.821 | -1.632 | -0.01
1737.5 | -0.3955 | -0.885 | 0.094
1738 | -0.634 | -1.263 | -0.005
1738.5 | -0.595 | -0.803 | -0.387
1739 | -0.8685 | -1.367 | -0.37
1739.5 | -0.6405 | -0.932 | -0.349
1740 | -0.876 | -1.143 | -0.609
1740.5 | -0.1125 | 0.004 | -0.229
1741 | -0.0765 | -0.019 | -0.134
1741.5 | -0.1775 | -0.078 | -0.277
1742 | -0.0815 | -0.022 | -0.141
1742.5 | 0.116 | 0.258 | -0.026
1743 | -0.22 | -0.112 | -0.328
1743.5 | -0.0695 | 0.023 | -0.162
1744 | 0.051 | 0.258 | -0.156
1744.5 | 0.2325 | 0.437 | 0.028
1745 | 0.14 | 0.133 | 0.147
1745.5 | 0.203 | 0.157 | 0.249
1746 | 0.5085 | 0.585 | 0.432
1746.5 | 0.385 | 0.246 | 0.524
1747 | -0.049 | -0.243 | 0.145
1747.5 | -0.46 | -0.869 | -0.051
1748 | -0.64 | -1.038 | -0.242
1748.5 | -0.9745 | -1.604 | -0.345
1749 | -0.566 | -0.923 | -0.209
1749.5 | -0.327 | -0.643 | -0.011
1750 | -0.3635 | -0.661 | -0.066
1750.5 | -0.3505 | -0.634 | -0.067
1751 | -0.252 | -0.316 | -0.188
1751.5 | -0.636 | -0.987 | -0.285
1752 | -0.816 | -1.173 | -0.459
1752.5 | -0.293 | -0.416 | -0.17
1753 | -0.339 | -0.506 | -0.172
1753.5 | -0.266 | -0.406 | -0.126
1754 | -0.48 | -0.505 | -0.455
1754.5 | -0.193 | -0.228 | -0.158
1755 | -0.3725 | -0.035 | -0.71
1755.5 | -0.3455 | -0.121 | -0.57
1756 | -0.4945 | -0.481 | -0.508
1756.5 | -0.4465 | -0.194 | -0.699
1757 | -0.783 | -0.846 | -0.72
1757.5 | -0.579 | -0.919 | -0.239
1758 | -0.7685 | -1.358 | -0.179
1758.5 | -0.418 | -0.828 | -0.008
1759 | -0.211 | -0.711 | 0.289
1759.5 | -0.3425 | -0.876 | 0.191
1760 | -0.262 | -0.676 | 0.152
1760.5 | -0.4655 | -1.058 | 0.127
1761 | -0.927 | -1.531 | -0.323
1761.5 | -0.546 | -1.133 | 0.041
1762 | -0.3535 | -0.503 | -0.204
1762.5 | -0.9405 | -1.552 | -0.329
1763 | -0.882 | -1.196 | -0.568
1763.5 | -0.8745 | -1.521 | -0.228
1764 | -1.333 | -2.268 | -0.398
1764.5 | -1.0885 | -2.013 | -0.164
1765 | -1.0715 | -2.059 | -0.084
1765.5 | -0.6295 | -1.192 | -0.067
1766 | -0.5605 | -0.869 | -0.252
1766.5 | -0.451 | -0.581 | -0.321
1767 | -0.4695 | -0.655 | -0.284
1767.5 | 0.3845 | 0.777 | -0.008
1768 | -0.1455 | -0.297 | 0.006
1768.5 | -0.0305 | -0.383 | 0.322
1769 | -0.321 | -0.756 | 0.114
1769.5 | -0.487 | -1.071 | 0.097
1770 | -1.003 | -1.868 | -0.138
1770.5 | -0.4215 | -0.759 | -0.084
1771 | -0.3735 | -0.567 | -0.18
1771.5 | -0.432 | -0.359 | -0.505
1772 | -0.52 | -0.3 | -0.74
1772.5 | -0.385 | -0.023 | -0.747
1773 | -0.3495 | 0.084 | -0.783
1773.5 | -0.495 | 0.089 | -1.079
1774 | -0.479 | -0.047 | -0.911
1774.5 | -0.2545 | -0.062 | -0.447
1775 | -0.458 | -0.376 | -0.54
1775.5 | -0.695 | -0.877 | -0.513
1776 | -0.781 | -1.312 | -0.25
1776.5 | -0.5195 | -1.117 | 0.078
1777 | -0.8135 | -1.242 | -0.385
1777.5 | -0.668 | -1.198 | -0.138
1778 | -0.651 | -0.983 | -0.319
1778.5 | -0.4675 | -0.563 | -0.372
1779 | -0.4175 | -0.394 | -0.441
1779.5 | 0.1185 | 0.541 | -0.304
1780 | 0.18 | 0.534 | -0.174
1780.5 | 0.0025 | 0.051 | -0.046
1781 | -0.1135 | -0.148 | -0.079
1781.5 | -0.335 | -0.737 | 0.067
1782 | -0.557 | -1.446 | 0.332
1782.5 | -0.427 | -0.863 | 0.009
1783 | -0.2615 | -0.722 | 0.199
1783.5 | 0.065 | 0.096 | 0.034
1784 | 0.3215 | 0.916 | -0.273
1784.5 | 0.312 | 1.032 | -0.408
1785 | 0.1145 | 0.527 | -0.298
1785.5 | 0.0145 | 0.642 | -0.613
1786 | -0.3555 | -0.477 | -0.234
1786.5 | -0.4435 | -0.771 | -0.116
1787 | -0.4345 | -0.921 | 0.052
1787.5 | -0.404 | -1.085 | 0.277
1788 | -0.333 | -1.054 | 0.388
1788.5 | -0.305 | -0.837 | 0.227
1789 | -0.108 | -0.672 | 0.456
1789.5 | 0.019 | -0.132 | 0.17
1790 | -0.091 | -0.073 | -0.109
1790.5 | -0.138 | -0.469 | 0.193
1791 | 0.345 | 0.596 | 0.094
1791.5 | 0.135 | 0.204 | 0.066
1792 | -0.11 | -0.418 | 0.198
1792.5 | -0.007 | -0.368 | 0.354
1793 | -0.032 | 0.013 | -0.077
1793.5 | 0.227 | 0.41 | 0.044
1794 | 0.42 | 0.72 | 0.12
1794.5 | 0.23 | 0.593 | -0.133
1795 | 0.1005 | 0.542 | -0.341
1795.5 | 0.0245 | 0.298 | -0.249
1796 | -0.94 | -1.27 | -0.61
1796.5 | -0.9295 | -1.082 | -0.777
1797 | -0.509 | -0.564 | -0.454
1797.5 | -0.5055 | -0.564 | -0.447
1798 | -0.3895 | -0.348 | -0.431
1798.5 | 0.07 | -0.065 | 0.205
1799 | 0.058 | -0.085 | 0.201
1799.5 | -0.222 | -0.86 | 0.416
1800 | -0.333 | -1.009 | 0.343