## Sheet1
Wavelength | Reflection
(nm) | (%)
245 | 0.31
246 | 0.177
247 | 0.247
248 | 0.2 | Product Coating Data UVFS, UV Coating：245 nm-400 nm 2 mm Thick Substrate This file indicates a typical data and there may be differences between product batches. If you have any questions, please contact LBTEK Technical Support. To quote this data, please indicate that the data source is from LBTEK.
249 | 0.233
250 | 0.2
251 | 0.247
252 | 0.378
253 | 0.326
254 | 0.366
255 | 0.257
256 | 0.232
257 | 0.191
258 | 0.191 | LBTEK Mall：www.lbtek.com Tel：0731-84165699 LBTEK Technical Support E-mail：service@lbtek.com
259 | 0.177
260 | 0.153
261 | 0.207
262 | 0.236
263 | 0.287
264 | 0.286
265 | 0.242
266 | 0.244
267 | 0.273
268 | 0.409
269 | 0.484
270 | 0.508
271 | 0.436
272 | 0.412
273 | 0.377
274 | 0.258
275 | 0.227
276 | 0.303
277 | 0.331
278 | 0.423
279 | 0.441
280 | 0.407
281 | 0.353
282 | 0.379
283 | 0.427
284 | 0.443
285 | 0.493
286 | 0.53
287 | 0.582
288 | 0.51
289 | 0.491
290 | 0.51
291 | 0.453
292 | 0.483
293 | 0.515
294 | 0.511
295 | 0.45
296 | 0.481
297 | 0.456
298 | 0.434
299 | 0.5
300 | 0.437
301 | 0.446
302 | 0.437
303 | 0.477
304 | 0.513
305 | 0.538
306 | 0.579
307 | 0.591
308 | 0.579
309 | 0.544
310 | 0.539
311 | 0.553
312 | 0.56
313 | 0.656
314 | 0.606
315 | 0.616
316 | 0.572
317 | 0.535
318 | 0.496
319 | 0.489
320 | 0.456
321 | 0.476
322 | 0.49
323 | 0.487
324 | 0.438
325 | 0.448
326 | 0.415
327 | 0.447
328 | 0.495
329 | 0.541
330 | 0.583
331 | 0.571
332 | 0.577
333 | 0.557
334 | 0.512
335 | 0.483
336 | 0.489
337 | 0.489
338 | 0.493
339 | 0.542
340 | 0.525
341 | 0.501
342 | 0.527
343 | 0.517
344 | 0.519
345 | 0.488
346 | 0.487
347 | 0.453
348 | 0.43
349 | 0.429
350 | 0.406
351 | 0.415
352 | 0.417
353 | 0.428
354 | 0.434
355 | 0.452
356 | 0.437
357 | 0.422
358 | 0.413
359 | 0.386
360 | 0.364
361 | 0.334
362 | 0.324
363 | 0.327
364 | 0.294
365 | 0.292
366 | 0.301
367 | 0.296
368 | 0.295
369 | 0.304
370 | 0.295
371 | 0.293
372 | 0.308
373 | 0.309
374 | 0.297
375 | 0.291
376 | 0.283
377 | 0.291
378 | 0.28
379 | 0.271
380 | 0.272
381 | 0.259
382 | 0.258
383 | 0.246
384 | 0.242
385 | 0.252
386 | 0.265
387 | 0.271
388 | 0.275
389 | 0.28
390 | 0.277
391 | 0.287
392 | 0.285
393 | 0.285
394 | 0.292
395 | 0.295
396 | 0.311
397 | 0.308
398 | 0.313
399 | 0.314
400 | 0.315

## Sheet3
波长（nm） | 245～400nm增透膜 | 波长（nm） | 245～400nm增透膜
200 | 186.287 | 200 | 186.287
201 | 139.386 | 202 | 87.094
202 | 87.094 | 204 | 12.984
203 | 41.815 | 206 | 13.306
204 | 12.984 | 208 | 39.522
205 | 3.203 | 210 | 21.01
206 | 13.306 | 212 | 22.091
207 | 30.128 | 214 | 14.28
208 | 39.522 | 216 | 15.891
209 | 21.356 | 218 | 13.752
210 | 21.01 | 220 | 12.135
211 | 25.089 | 222 | 8.53
212 | 22.091 | 224 | 6.012
213 | 17.78 | 226 | 4.801
214 | 14.28 | 228 | 4.078
215 | 16.184 | 230 | 2.512
216 | 15.891 | 232 | 1.507
217 | 14.837 | 234 | 1.134
218 | 13.752 | 236 | 0.679
219 | 11.546 | 238 | 0.332
220 | 12.135 | 240 | 0.013
221 | 10.264 | 242 | 0.091
222 | 8.53 | 244 | 0.348
223 | 7.181 | 246 | 0.177
224 | 6.012 | 248 | 0.2
225 | 5.361 | 250 | 0.2
226 | 4.801 | 252 | 0.378
227 | 4.964 | 254 | 0.366
228 | 4.078 | 256 | 0.232
229 | 3.241 | 258 | 0.191
230 | 2.512 | 260 | 0.153
231 | 1.931 | 262 | 0.236
232 | 1.507 | 264 | 0.286
233 | 1.074 | 266 | 0.244
234 | 1.134 | 268 | 0.409
235 | 0.963 | 270 | 0.508
236 | 0.679 | 272 | 0.412
237 | 0.561 | 274 | 0.258
238 | 0.332 | 276 | 0.303
239 | 0.098 | 278 | 0.423
240 | 0.013 | 280 | 0.407
241 | 0.005 | 282 | 0.379
242 | 0.091 | 284 | 0.443
243 | 0.306 | 286 | 0.53
244 | 0.348 | 288 | 0.51
245 | 0.31 | 290 | 0.51
246 | 0.177 | 292 | 0.483
247 | 0.247 | 294 | 0.511
248 | 0.2 | 296 | 0.481
249 | 0.233 | 298 | 0.434
250 | 0.2 | 300 | 0.437
251 | 0.247 | 302 | 0.437
252 | 0.378 | 304 | 0.513
253 | 0.326 | 306 | 0.579
254 | 0.366 | 308 | 0.579
255 | 0.257 | 310 | 0.539
256 | 0.232 | 312 | 0.56
257 | 0.191 | 314 | 0.606
258 | 0.191 | 316 | 0.572
259 | 0.177 | 318 | 0.496
260 | 0.153 | 320 | 0.456
261 | 0.207 | 322 | 0.49
262 | 0.236 | 324 | 0.438
263 | 0.287 | 326 | 0.415
264 | 0.286 | 328 | 0.495
265 | 0.242 | 330 | 0.583
266 | 0.244 | 332 | 0.577
267 | 0.273 | 334 | 0.512
268 | 0.409 | 336 | 0.489
269 | 0.484 | 338 | 0.493
270 | 0.508 | 340 | 0.525
271 | 0.436 | 342 | 0.527
272 | 0.412 | 344 | 0.519
273 | 0.377 | 346 | 0.487
274 | 0.258 | 348 | 0.43
275 | 0.227 | 350 | 0.406
276 | 0.303 | 352 | 0.417
277 | 0.331 | 354 | 0.434
278 | 0.423 | 356 | 0.437
279 | 0.441 | 358 | 0.413
280 | 0.407 | 360 | 0.364
281 | 0.353 | 362 | 0.324
282 | 0.379 | 364 | 0.294
283 | 0.427 | 366 | 0.301
284 | 0.443 | 368 | 0.295
285 | 0.493 | 370 | 0.295
286 | 0.53 | 372 | 0.308
287 | 0.582 | 374 | 0.297
288 | 0.51 | 376 | 0.283
289 | 0.491 | 378 | 0.28
290 | 0.51 | 380 | 0.272
291 | 0.453 | 382 | 0.258
292 | 0.483 | 384 | 0.242
293 | 0.515 | 386 | 0.265
294 | 0.511 | 388 | 0.275
295 | 0.45 | 390 | 0.277
296 | 0.481 | 392 | 0.285
297 | 0.456 | 394 | 0.292
298 | 0.434 | 396 | 0.311
299 | 0.5 | 398 | 0.313
300 | 0.437 | 400 | 0.315
301 | 0.446
302 | 0.437
303 | 0.477
304 | 0.513
305 | 0.538
306 | 0.579
307 | 0.591
308 | 0.579
309 | 0.544
310 | 0.539
311 | 0.553
312 | 0.56
313 | 0.656
314 | 0.606
315 | 0.616
316 | 0.572
317 | 0.535
318 | 0.496
319 | 0.489
320 | 0.456
321 | 0.476
322 | 0.49
323 | 0.487
324 | 0.438
325 | 0.448
326 | 0.415
327 | 0.447
328 | 0.495
329 | 0.541
330 | 0.583
331 | 0.571
332 | 0.577
333 | 0.557
334 | 0.512
335 | 0.483
336 | 0.489
337 | 0.489
338 | 0.493
339 | 0.542
340 | 0.525
341 | 0.501
342 | 0.527
343 | 0.517
344 | 0.519
345 | 0.488
346 | 0.487
347 | 0.453
348 | 0.43
349 | 0.429
350 | 0.406
351 | 0.415
352 | 0.417
353 | 0.428
354 | 0.434
355 | 0.452
356 | 0.437
357 | 0.422
358 | 0.413
359 | 0.386
360 | 0.364
361 | 0.334
362 | 0.324
363 | 0.327
364 | 0.294
365 | 0.292
366 | 0.301
367 | 0.296
368 | 0.295
369 | 0.304
370 | 0.295
371 | 0.293
372 | 0.308
373 | 0.309
374 | 0.297
375 | 0.291
376 | 0.283
377 | 0.291
378 | 0.28
379 | 0.271
380 | 0.272
381 | 0.259
382 | 0.258
383 | 0.246
384 | 0.242
385 | 0.252
386 | 0.265
387 | 0.271
388 | 0.275
389 | 0.28
390 | 0.277
391 | 0.287
392 | 0.285
393 | 0.285
394 | 0.292
395 | 0.295
396 | 0.311
397 | 0.308
398 | 0.313
399 | 0.314
400 | 0.315
401 | 0.329
402 | 0.336
403 | 0.345
404 | 0.354
405 | 0.358
406 | 0.371
407 | 0.372
408 | 0.382
409 | 0.395
410 | 0.409
411 | 0.432
412 | 0.455
413 | 0.478
414 | 0.486
415 | 0.506
416 | 0.525
417 | 0.538
418 | 0.554
419 | 0.559
420 | 0.576
421 | 0.599
422 | 0.617
423 | 0.643
424 | 0.662
425 | 0.688
426 | 0.713
427 | 0.74
428 | 0.746
429 | 0.767
430 | 0.788
431 | 0.802
432 | 0.819
433 | 0.837
434 | 0.857
435 | 0.883
436 | 0.899
437 | 0.916
438 | 0.939
439 | 0.962
440 | 0.995
441 | 1.036
442 | 1.071
443 | 1.119
444 | 1.167
445 | 1.201
446 | 1.223
447 | 1.247
448 | 1.27
449 | 1.308
450 | 1.344
451 | 1.369
452 | 1.406
453 | 1.426
454 | 1.457
455 | 1.475
456 | 1.508
457 | 1.538
458 | 1.577
459 | 1.619
460 | 1.662
461 | 1.693
462 | 1.714
463 | 1.755
464 | 1.792
465 | 1.823
466 | 1.873
467 | 1.909
468 | 1.946
469 | 1.981
470 | 2.034
471 | 2.064
472 | 2.09
473 | 2.125
474 | 2.166
475 | 2.197
476 | 2.236
477 | 2.293
478 | 2.337
479 | 2.368
480 | 2.411
481 | 2.44
482 | 2.461
483 | 2.497
484 | 2.547
485 | 2.592
486 | 2.634
487 | 2.69
488 | 2.727
489 | 2.758
490 | 2.781
491 | 2.818
492 | 2.854
493 | 2.896
494 | 2.952
495 | 3.006
496 | 3.061
497 | 3.105
498 | 3.139
499 | 3.157
500 | 3.159