## Sheet1
Wavelength | Transmission
(nm) | (%)
200 | 0.563126
201 | 0.532405
202 | 0.077378
203 | 0.088294 | Product Coating Data N-SF11, Uncoating：420 nm-2.3 um 0°AOI，2 mm Thick Substrate This file indicates a typical data and there may be differences between product batches. If you have any questions, please contact LBTEK Technical Support. To quote this data, please indicate that the data source is from LBTEK.
204 | 0.100126
205 | 0.04535
206 | 0.0336
207 | 0.079745
208 | 0.006667
209 | 0.026375
210 | 0.055604
211 | 0.025008
212 | 0.058901
213 | 0.040364 | LBTEK Mall：www.lbtek.com Tel：0731-84165699 LBTEK Technical Support E-mail：service@lbtek.com
214 | 0.048466
215 | 0.006541
216 | 0.007732
217 | 0.068514
218 | 0.014456
219 | 0.00368
220 | 0.037902
221 | 0.01031
222 | 0.034268
223 | 0.018293
224 | 0.006765
225 | 0.003376
226 | 0.016097
227 | 0.038475
228 | 0.018354
229 | 0.015592
230 | 0.040725
231 | 0.042924
232 | 0.021621
233 | 0.000127
234 | 0.013248
235 | 0.006893
236 | 0.010203
237 | 0.013568
238 | 0.009711
239 | 0.000379
240 | 0.000126
241 | 0.00277
242 | 0.003271
243 | 0.009785
244 | 0.007269
245 | 0.009913
246 | 0.020674
247 | 0.02658
248 | 0.007879
249 | 0.002622
250 | 0.003501
251 | 0.004498
252 | 0.021644
253 | 0.034375
254 | 0.001491
255 | 0.001993
256 | 0.000621
257 | 0.003217
258 | 0.001482
259 | 0.001359
260 | 0.00382
261 | 0.014629
262 | 0.015231
263 | 0.024716
264 | 0.008196
265 | 0.00404
266 | 0.007338
267 | 0.001099
268 | 0.005853
269 | 0.007928
270 | 0.0039
271 | 0.014973
272 | 0.002666
273 | 0.013427
274 | 0.016328
275 | 0.030541
276 | 0.02228
277 | 0.001084
278 | 0.011547
279 | 0.007939
280 | 0.003493
281 | 0.00024
282 | 0.001921
283 | 0.003598
284 | 0.010919
285 | 0.019016
286 | 0.011342
287 | 0.006691
288 | 0.01277
289 | 0.006436
290 | 0.001309
291 | 0.00202
292 | 0.002137
293 | 0.000474
294 | 0.000237
295 | 0.00344
296 | 0.029242
297 | 0.022687
298 | 0.001063
299 | 0.005196
300 | 0.005542
301 | 0.006722
302 | 0.01108
303 | 0.009656
304 | 0.001057
305 | 0.008107
306 | 0.001644
307 | 0.012921
308 | 0.012632
309 | 0.008895
310 | 0.004573
311 | 0.002345
312 | 0.010896
313 | 0.00749
314 | 0.000468
315 | 0.00035
316 | 0.0049
317 | 0.020878
318 | 0.020816
319 | 0.018534
320 | 0.019313
321 | 0.010114
322 | 0.002704
323 | 0.002942
324 | 0.00376
325 | 0.004227
326 | 0.003175
327 | 0.000468
328 | 0.001639
329 | 0.00421
330 | 0.011806
331 | 0.005721
332 | 0.002332
333 | 0.003726
334 | 0.002213
335 | 0.001864
336 | 0.002213
337 | 0.003727
338 | 0.008024
339 | 0.003948
340 | 0.001625
341 | 0.002441
342 | 0.001858
343 | 0.001043
344 | 0.000115
345 | 0.003588
346 | 0.003584
347 | 0.00243
348 | 0.004274
349 | 0.041573
350 | 0.106604
351 | 0.211077
352 | 0.397665
353 | 0.705951
354 | 1.193892
355 | 1.868371
356 | 2.795074
357 | 4.001824
358 | 5.532434
359 | 7.403662
360 | 9.655618
361 | 12.131406
362 | 14.815509
363 | 17.813124
364 | 20.996387
365 | 24.162215
366 | 27.450128
367 | 30.802875
368 | 34.106568
369 | 37.363894
370 | 40.691059
371 | 43.671568
372 | 46.627064
373 | 49.432845
374 | 52.075838
375 | 54.566278
376 | 56.866887
377 | 58.949078
378 | 60.977725
379 | 62.899525
380 | 64.556569
381 | 66.102637
382 | 67.631451
383 | 68.970024
384 | 70.233234
385 | 71.315792
386 | 72.306362
387 | 73.195935
388 | 74.094492
389 | 74.863883
390 | 75.581079
391 | 76.224474
392 | 76.797888
393 | 77.385169
394 | 77.957763
395 | 78.327265
396 | 78.751043
397 | 79.188302
398 | 79.525684
399 | 79.893847
400 | 80.180037
401 | 80.49266
402 | 80.783688
403 | 80.992701
404 | 81.271622
405 | 81.499278
406 | 81.612168
407 | 81.809431
408 | 81.961076
409 | 81.938713
410 | 82.262159
411 | 82.394715
412 | 82.541608
413 | 82.5926
414 | 82.705089
415 | 82.980878
416 | 82.933089
417 | 83.023339
418 | 83.143823
419 | 83.159488
420 | 83.25877
421 | 83.195916
422 | 83.418326
423 | 83.461668
424 | 83.526782
425 | 83.647746
426 | 83.560054
427 | 83.680417
428 | 83.769065
429 | 83.784342
430 | 83.84694
431 | 83.769475
432 | 83.742995
433 | 83.957546
434 | 84.014185
435 | 84.057253
436 | 84.081137
437 | 84.152774
438 | 84.110047
439 | 84.182336
440 | 84.299611
441 | 84.303082
442 | 84.212931
443 | 84.299695
444 | 84.501027
445 | 84.3604
446 | 84.371611
447 | 84.375061
448 | 84.347326
449 | 84.375965
450 | 84.416129
451 | 84.332498
452 | 84.507903
453 | 84.512854
454 | 84.482216
455 | 84.555222
456 | 84.456371
457 | 84.617054
458 | 84.670947
459 | 84.632289
460 | 84.648758
461 | 84.692412
462 | 84.552368
463 | 84.712389
464 | 84.62678
465 | 84.716046
466 | 84.760568
467 | 84.705861
468 | 84.735246
469 | 84.582327
470 | 84.744071
471 | 84.829111
472 | 84.847772
473 | 84.876845
474 | 84.826542
475 | 84.861635
476 | 84.824513
477 | 84.883011
478 | 84.875583
479 | 84.90783
480 | 84.922146
481 | 84.929307
482 | 84.910553
483 | 84.840304
484 | 84.920022
485 | 84.943506
486 | 84.951186
487 | 84.982884
488 | 85.030863
489 | 85.018633
490 | 85.02865
491 | 85.121952
492 | 85.033179
493 | 84.98167
494 | 85.081622
495 | 85.098069
496 | 85.141031
497 | 85.118388
498 | 85.144844
499 | 85.1711
500 | 85.165692
501 | 85.154594
502 | 85.137303
503 | 85.16584
504 | 85.175008
505 | 85.193277
506 | 85.212237
507 | 85.184128
508 | 85.217568
509 | 85.260789
510 | 85.292938
511 | 85.240282
512 | 85.244434
513 | 85.233322
514 | 85.22896
515 | 85.242927
516 | 85.268336
517 | 85.275781
518 | 85.268447
519 | 85.299395
520 | 85.329445
521 | 85.26094
522 | 85.270857
523 | 85.218082
524 | 85.248893
525 | 85.337088
526 | 85.332555
527 | 85.367358
528 | 85.414327
529 | 85.361104
530 | 85.276551
531 | 85.227662
532 | 85.307822
533 | 85.336633
534 | 85.360211
535 | 85.351684
536 | 85.350142
537 | 85.346023
538 | 85.340439
539 | 85.363563
540 | 85.392876
541 | 85.42606
542 | 85.416987
543 | 85.380822
544 | 85.420115
545 | 85.419596
546 | 85.362174
547 | 85.372585
548 | 85.385034
549 | 85.397143
550 | 85.453886
551 | 85.466424
552 | 85.43738
553 | 85.400476
554 | 85.412873
555 | 85.440254
556 | 85.446783
557 | 85.528122
558 | 85.626492
559 | 85.552988
560 | 85.466643
561 | 85.47492
562 | 85.467756
563 | 85.473465
564 | 85.477583
565 | 85.490183
566 | 85.512665
567 | 85.502071
568 | 85.404189
569 | 85.459657
570 | 85.559223
571 | 85.504768
572 | 85.512478
573 | 85.525875
574 | 85.502336
575 | 85.511602
576 | 85.5476
577 | 85.553461
578 | 85.550623
579 | 85.560975
580 | 85.566555
581 | 85.566012
582 | 85.571878
583 | 85.507393
584 | 85.485993
585 | 85.436121
586 | 85.513025
587 | 85.593721
588 | 85.608084
589 | 85.609754
590 | 85.596291
591 | 85.605231
592 | 85.624349
593 | 85.627979
594 | 85.613097
595 | 85.611119
596 | 85.668244
597 | 85.68649
598 | 85.664495
599 | 85.643747
600 | 85.569917
601 | 85.629915
602 | 85.725246
603 | 85.662286
604 | 85.558582
605 | 85.593074
606 | 85.653655
607 | 85.670859
608 | 85.657916
609 | 85.676327
610 | 85.676856
611 | 85.748105
612 | 85.709782
613 | 85.678936
614 | 85.642187
615 | 85.65457
616 | 85.686441
617 | 85.733881
618 | 85.658688
619 | 85.657796
620 | 85.668467
621 | 85.663124
622 | 85.688026
623 | 85.664198
624 | 85.68751
625 | 85.760565
626 | 85.706411
627 | 85.672917
628 | 85.613535
629 | 85.662021
630 | 85.701342
631 | 85.706489
632 | 85.775302
633 | 85.839006
634 | 85.747157
635 | 85.67237
636 | 85.668987
637 | 85.748912
638 | 85.605014
639 | 85.684851
640 | 85.751883
641 | 85.739034
642 | 85.777553
643 | 85.749258
644 | 85.793584
645 | 85.82413
646 | 85.806348
647 | 85.7528
648 | 85.729717
649 | 85.786347
650 | 85.743807
651 | 85.770432
652 | 85.768265
653 | 85.875746
654 | 85.767216
655 | 85.821219
656 | 85.728551
657 | 85.754921
658 | 85.779899
659 | 85.766809
660 | 85.881913
661 | 85.80562
662 | 85.780487
663 | 85.803583
664 | 85.8026
665 | 85.899739
666 | 85.900762
667 | 85.826194
668 | 85.81221
669 | 85.835031
670 | 85.830604
671 | 85.80066
672 | 85.884555
673 | 85.867424
674 | 85.730609
675 | 85.826747
676 | 85.823115
677 | 85.761783
678 | 85.915055
679 | 85.860359
680 | 85.817876
681 | 85.832797
682 | 85.840013
683 | 85.834788
684 | 85.835856
685 | 85.866517
686 | 85.824907
687 | 85.948346
688 | 85.820276
689 | 85.870494
690 | 85.755265
691 | 85.942591
692 | 85.957301
693 | 85.931026
694 | 86.029275
695 | 85.777335
696 | 85.85126
697 | 85.916552
698 | 85.852117
699 | 85.900863
700 | 85.799379
701 | 85.84857
702 | 85.982053
703 | 85.937293
704 | 85.915736
705 | 85.937562
706 | 85.881783
707 | 85.715844
708 | 85.785082
709 | 85.872969
710 | 85.897167
711 | 85.92497
712 | 85.912208
713 | 85.922222
714 | 85.924586
715 | 85.928119
716 | 85.908944
717 | 85.913928
718 | 85.847554
719 | 85.793949
720 | 85.911787
721 | 85.935104
722 | 85.786217
723 | 85.879522
724 | 85.905648
725 | 85.925061
726 | 85.932788
727 | 85.88145
728 | 85.930812
729 | 85.965269
730 | 86.008138
731 | 85.924713
732 | 85.901056
733 | 85.879136
734 | 85.926221
735 | 85.90202
736 | 85.947248
737 | 85.923073
738 | 85.923109
739 | 85.902041
740 | 85.94912
741 | 85.820342
742 | 85.966958
743 | 85.973523
744 | 85.945543
745 | 85.937759
746 | 86.007706
747 | 85.977231
748 | 85.96295
749 | 86.011835
750 | 85.967574
751 | 85.960937
752 | 85.966435
753 | 85.962398
754 | 86.028131
755 | 85.933874
756 | 85.980197
757 | 85.980105
758 | 85.959191
759 | 85.952519
760 | 85.976335
761 | 85.994364
762 | 86.003552
763 | 85.922447
764 | 86.003684
765 | 86.015825
766 | 85.967105
767 | 85.954675
768 | 86.007202
769 | 85.975681
770 | 86.009668
771 | 86.008419
772 | 85.984859
773 | 85.916952
774 | 86.013271
775 | 85.99184
776 | 85.973147
777 | 86.066423
778 | 86.051845
779 | 85.951245
780 | 85.990054
781 | 86.056105
782 | 86.065388
783 | 86.022524
784 | 85.993634
785 | 85.959358
786 | 86.014669
787 | 86.034423
788 | 85.987633
789 | 85.996937
790 | 86.03403
791 | 85.976376
792 | 85.996952
793 | 86.024719
794 | 86.049385
795 | 86.015218
796 | 85.98493
797 | 85.923645
798 | 85.966289
799 | 86.095531
800 | 86.063881
801 | 86.079601
802 | 86.121982
803 | 86.041702
804 | 86.029785
805 | 86.048734
806 | 86.080666
807 | 86.101904
808 | 86.075304
809 | 86.081005
810 | 86.05433
811 | 85.985068
812 | 86.003422
813 | 86.073399
814 | 86.039152
815 | 85.971036
816 | 85.978259
817 | 86.050316
818 | 86.127449
819 | 86.073886
820 | 86.065245
821 | 86.122143
822 | 86.131682
823 | 86.088493
824 | 86.0982
825 | 86.064882
826 | 86.036023
827 | 86.04526
828 | 85.984262
829 | 85.982765
830 | 85.914056
831 | 85.97408
832 | 86.11749
833 | 86.092264
834 | 86.145986
835 | 86.109281
836 | 86.036782
837 | 86.009827
838 | 86.070275
839 | 86.056696
840 | 86.006095
841 | 86.078511
842 | 86.152359
843 | 86.038215
844 | 86.002805
845 | 86.001552
846 | 86.009075
847 | 86.083348
848 | 86.09616
849 | 86.129766
850 | 86.005208
851 | 85.971696
852 | 85.939137
853 | 86.044447
854 | 86.33402
855 | 86.152441
856 | 86.323583
857 | 86.33691
858 | 86.291349
859 | 86.091957
860 | 85.982734
861 | 85.988099
862 | 85.998766
863 | 85.967098
864 | 85.96582
865 | 86.007523
866 | 86.003461
867 | 85.989685
868 | 85.977064
869 | 85.98693
870 | 85.977699
871 | 85.939651
872 | 85.964919
873 | 85.975382
874 | 86.015667
875 | 85.993438
876 | 85.976214
877 | 85.97922
878 | 85.984292
879 | 85.986796
880 | 85.980155
881 | 85.943871
882 | 85.965312
883 | 86.018809
884 | 85.975741
885 | 85.968871
886 | 85.969827
887 | 85.979234
888 | 85.967594
889 | 85.922668
890 | 85.9424
891 | 85.98633
892 | 85.95896
893 | 85.967668
894 | 85.967886
895 | 85.909704
896 | 85.942578
897 | 86.009705
898 | 85.978821
899 | 85.95266
900 | 85.962921
901 | 85.919439
902 | 85.975607
903 | 85.972332
904 | 85.957511
905 | 85.966266
906 | 85.904244
907 | 85.989933
908 | 85.956634
909 | 85.909703
910 | 85.9344
911 | 85.997111
912 | 85.957614
913 | 85.967068
914 | 85.964649
915 | 85.94485
916 | 85.951634
917 | 85.920022
918 | 85.934429
919 | 85.955258
920 | 85.948367
921 | 85.952975
922 | 85.964956
923 | 85.965677
924 | 85.924789
925 | 85.961356
926 | 85.938026
927 | 85.905002
928 | 85.981333
929 | 85.931355
930 | 85.950143
931 | 85.888751
932 | 85.953109
933 | 85.959304
934 | 85.92914
935 | 85.945668
936 | 85.902911
937 | 85.958244
938 | 85.956969
939 | 85.926825
940 | 85.956706
941 | 85.949209
942 | 85.943543
943 | 85.901286
944 | 85.965503
945 | 85.934893
946 | 85.92932
947 | 85.9025
948 | 85.950905
949 | 85.956695
950 | 85.908852
951 | 85.951857
952 | 85.920586
953 | 85.942283
954 | 85.921919
955 | 85.939594
956 | 85.927848
957 | 85.929718
958 | 85.92562
959 | 85.931587
960 | 85.917796
961 | 85.934904
962 | 85.914958
963 | 85.929508
964 | 85.921427
965 | 85.90251
966 | 85.937056
967 | 85.91905
968 | 85.915492
969 | 85.910488
970 | 85.930816
971 | 85.898505
972 | 85.893839
973 | 85.934406
974 | 85.921711
975 | 85.924475
976 | 85.903151
977 | 85.891254
978 | 85.892962
979 | 85.921627
980 | 85.903381
981 | 85.890594
982 | 85.917515
983 | 85.933159
984 | 85.892932
985 | 85.894169
986 | 85.893616
987 | 85.896712
988 | 85.886871
989 | 85.896103
990 | 85.901837
991 | 85.90929
992 | 85.909528
993 | 85.877663
994 | 85.883478
995 | 85.898291
996 | 85.912001
997 | 85.924831
998 | 85.916001
999 | 85.887815
1000 | 85.887191
1001 | 85.893499
1002 | 85.892722
1003 | 85.896899
1004 | 85.908859
1005 | 85.899593
1006 | 85.885739
1007 | 85.88023
1008 | 85.872892
1009 | 85.884442
1010 | 85.912159
1011 | 85.908513
1012 | 85.883215
1013 | 85.886587
1014 | 85.88139
1015 | 85.894564
1016 | 85.897087
1017 | 85.885907
1018 | 85.881359
1019 | 85.881906
1020 | 85.883696
1021 | 85.894223
1022 | 85.880219
1023 | 85.860668
1024 | 85.895672
1025 | 85.898732
1026 | 85.889989
1027 | 85.872594
1028 | 85.871237
1029 | 85.898582
1030 | 85.894094
1031 | 85.892865
1032 | 85.891359
1033 | 85.904879
1034 | 85.915411
1035 | 85.911209
1036 | 85.896764
1037 | 85.872669
1038 | 85.857857
1039 | 85.885806
1040 | 85.905532
1041 | 85.890074
1042 | 85.882899
1043 | 85.902978
1044 | 85.902215
1045 | 85.883953
1046 | 85.887262
1047 | 85.889665
1048 | 85.885325
1049 | 85.901533
1050 | 85.899663
1051 | 85.89973
1052 | 85.901942
1053 | 85.891585
1054 | 85.883498
1055 | 85.896444
1056 | 85.895969
1057 | 85.899615
1058 | 85.899942
1059 | 85.895866
1060 | 85.891453
1061 | 85.88737
1062 | 85.886191
1063 | 85.878123
1064 | 85.87118
1065 | 85.869875
1066 | 85.874921
1067 | 85.881324
1068 | 85.890104
1069 | 85.887509
1070 | 85.876458
1071 | 85.879748
1072 | 85.882113
1073 | 85.883926
1074 | 85.890444
1075 | 85.900282
1076 | 85.893862
1077 | 85.881568
1078 | 85.884833
1079 | 85.890736
1080 | 85.896109
1081 | 85.898952
1082 | 85.899019
1083 | 85.8975
1084 | 85.896889
1085 | 85.895189
1086 | 85.882577
1087 | 85.883527
1088 | 85.885334
1089 | 85.8866
1090 | 85.891344
1091 | 85.887352
1092 | 85.876153
1093 | 85.880293
1094 | 85.875023
1095 | 85.900348
1096 | 85.892016
1097 | 85.887226
1098 | 85.895092
1099 | 85.890165
1100 | 85.888338
1101 | 85.877803
1102 | 85.877836
1103 | 85.893643
1104 | 85.898755
1105 | 85.887666
1106 | 85.885579
1107 | 85.891381
1108 | 85.891471
1109 | 85.893791
1110 | 85.896668
1111 | 85.891833
1112 | 85.880237
1113 | 85.894268
1114 | 85.898784
1115 | 85.898888
1116 | 85.906771
1117 | 85.912496
1118 | 85.904319
1119 | 85.896423
1120 | 85.895157
1121 | 85.894623
1122 | 85.896516
1123 | 85.906432
1124 | 85.90988
1125 | 85.885106
1126 | 85.878387
1127 | 85.907817
1128 | 85.919358
1129 | 85.91832
1130 | 85.910152
1131 | 85.897914
1132 | 85.864406
1133 | 85.892243
1134 | 85.891423
1135 | 85.899688
1136 | 85.900705
1137 | 85.89487
1138 | 85.889766
1139 | 85.880029
1140 | 85.879685
1141 | 85.892975
1142 | 85.904836
1143 | 85.905803
1144 | 85.901277
1145 | 85.8938
1146 | 85.909296
1147 | 85.890253
1148 | 85.895005
1149 | 85.90003
1150 | 85.905271
1151 | 85.897269
1152 | 85.902561
1153 | 85.902197
1154 | 85.919192
1155 | 85.905846
1156 | 85.90014
1157 | 85.894556
1158 | 85.888946
1159 | 85.907081
1160 | 85.900786
1161 | 85.907786
1162 | 85.891787
1163 | 85.909252
1164 | 85.901954
1165 | 85.878613
1166 | 85.903625
1167 | 85.904345
1168 | 85.898464
1169 | 85.915541
1170 | 85.921074
1171 | 85.903795
1172 | 85.905383
1173 | 85.913175
1174 | 85.894882
1175 | 85.897632
1176 | 85.907779
1177 | 85.908986
1178 | 85.87615
1179 | 85.904157
1180 | 85.906706
1181 | 85.88382
1182 | 85.896322
1183 | 85.903265
1184 | 85.904361
1185 | 85.907899
1186 | 85.898427
1187 | 85.888447
1188 | 85.887566
1189 | 85.887051
1190 | 85.927089
1191 | 85.908702
1192 | 85.928567
1193 | 85.910128
1194 | 85.887808
1195 | 85.914951
1196 | 85.916497
1197 | 85.907805
1198 | 85.911584
1199 | 85.918922
1200 | 85.912905
1201 | 85.918233
1202 | 85.931462
1203 | 85.908114
1204 | 85.90831
1205 | 85.921661
1206 | 85.912471
1207 | 85.931221
1208 | 85.927372
1209 | 85.929501
1210 | 85.939228
1211 | 85.922221
1212 | 85.905773
1213 | 85.904408
1214 | 85.919122
1215 | 85.91277
1216 | 85.922947
1217 | 85.911676
1218 | 85.894721
1219 | 85.91373
1220 | 85.918213
1221 | 85.929375
1222 | 85.92939
1223 | 85.942261
1224 | 85.915945
1225 | 85.919704
1226 | 85.932855
1227 | 85.919217
1228 | 85.93233
1229 | 85.924364
1230 | 85.924564
1231 | 85.936777
1232 | 85.942896
1233 | 85.919938
1234 | 85.934162
1235 | 85.925716
1236 | 85.922925
1237 | 85.924284
1238 | 85.937597
1239 | 85.920672
1240 | 85.936177
1241 | 85.921761
1242 | 85.911874
1243 | 85.933986
1244 | 85.941702
1245 | 85.941632
1246 | 85.943839
1247 | 85.938639
1248 | 85.929745
1249 | 85.92635
1250 | 85.928987
1251 | 85.932338
1252 | 85.939185
1253 | 85.946419
1254 | 85.936311
1255 | 85.92855
1256 | 85.937378
1257 | 85.924677
1258 | 85.927204
1259 | 85.919759
1260 | 85.915478
1261 | 85.93142
1262 | 85.927206
1263 | 85.921494
1264 | 85.928513
1265 | 85.937054
1266 | 85.925671
1267 | 85.927545
1268 | 85.929862
1269 | 85.925571
1270 | 85.927106
1271 | 85.918314
1272 | 85.91809
1273 | 85.926035
1274 | 85.937487
1275 | 85.935352
1276 | 85.928533
1277 | 85.928832
1278 | 85.919917
1279 | 85.937662
1280 | 85.945478
1281 | 85.941501
1282 | 85.942363
1283 | 85.94517
1284 | 85.948993
1285 | 85.949759
1286 | 85.938926
1287 | 85.931479
1288 | 85.924424
1289 | 85.929724
1290 | 85.943039
1291 | 85.949847
1292 | 85.946687
1293 | 85.946627
1294 | 85.942456
1295 | 85.931413
1296 | 85.937618
1297 | 85.932713
1298 | 85.934227
1299 | 85.940048
1300 | 85.94844
1301 | 85.949333
1302 | 85.939445
1303 | 85.930888
1304 | 85.927707
1305 | 85.928039
1306 | 85.937067
1307 | 85.927571
1308 | 85.92727
1309 | 85.938776
1310 | 85.94337
1311 | 85.958361
1312 | 85.966596
1313 | 85.952108
1314 | 85.925048
1315 | 85.918183
1316 | 85.918155
1317 | 85.928374
1318 | 85.945902
1319 | 85.949979
1320 | 85.956922
1321 | 85.954164
1322 | 85.949858
1323 | 85.961284
1324 | 85.97192
1325 | 85.964481
1326 | 85.963355
1327 | 85.955491
1328 | 85.945745
1329 | 85.957718
1330 | 85.958254
1331 | 85.955872
1332 | 85.96116
1333 | 85.955062
1334 | 85.947612
1335 | 85.954617
1336 | 85.961832
1337 | 85.954754
1338 | 85.955969
1339 | 85.956546
1340 | 85.953347
1341 | 85.958323
1342 | 85.96164
1343 | 85.959962
1344 | 85.968432
1345 | 85.947226
1346 | 85.956159
1347 | 85.967814
1348 | 85.975611
1349 | 85.968105
1350 | 85.94545
1351 | 85.944634
1352 | 85.95589
1353 | 85.981419
1354 | 85.987852
1355 | 86.002057
1356 | 85.985841
1357 | 85.965182
1358 | 85.964977
1359 | 86.02165
1360 | 85.995306
1361 | 85.995579
1362 | 86.034096
1363 | 86.017553
1364 | 86.006778
1365 | 85.999144
1366 | 85.990226
1367 | 85.982624
1368 | 86.012001
1369 | 85.987937
1370 | 86.000733
1371 | 86.002036
1372 | 85.999905
1373 | 85.992869
1374 | 86.001668
1375 | 86.014327
1376 | 85.95531
1377 | 85.943349
1378 | 85.965055
1379 | 85.962469
1380 | 85.956231
1381 | 85.979689
1382 | 86.012503
1383 | 85.992387
1384 | 85.974784
1385 | 85.974486
1386 | 86.00138
1387 | 85.99349
1388 | 85.994881
1389 | 85.991691
1390 | 85.951768
1391 | 85.917975
1392 | 85.934411
1393 | 85.959188
1394 | 85.999452
1395 | 85.903695
1396 | 85.91079
1397 | 85.893338
1398 | 85.958305
1399 | 85.977153
1400 | 85.959538
1401 | 85.930621
1402 | 85.928067
1403 | 85.923704
1404 | 85.912911
1405 | 85.915416
1406 | 85.923982
1407 | 85.928809
1408 | 85.928428
1409 | 85.991417
1410 | 85.885754
1411 | 85.888171
1412 | 85.92553
1413 | 85.935028
1414 | 85.89828
1415 | 85.879304
1416 | 85.884549
1417 | 85.931197
1418 | 85.921104
1419 | 85.860125
1420 | 85.885704
1421 | 85.873272
1422 | 85.896641
1423 | 85.882912
1424 | 85.880611
1425 | 85.862527
1426 | 85.870724
1427 | 85.858408
1428 | 85.845364
1429 | 85.82642
1430 | 85.849963
1431 | 85.841118
1432 | 85.838643
1433 | 85.841005
1434 | 85.84141
1435 | 85.852736
1436 | 85.871103
1437 | 85.846637
1438 | 85.851383
1439 | 85.856122
1440 | 85.850151
1441 | 85.823182
1442 | 85.842591
1443 | 85.862094
1444 | 85.847998
1445 | 85.87434
1446 | 85.86098
1447 | 85.846694
1448 | 85.875648
1449 | 85.870999
1450 | 85.909153
1451 | 85.892972
1452 | 85.895441
1453 | 85.881774
1454 | 85.891301
1455 | 85.897304
1456 | 85.908345
1457 | 85.905277
1458 | 85.897881
1459 | 85.898846
1460 | 85.90549
1461 | 85.901707
1462 | 85.916851
1463 | 85.911077
1464 | 85.927677
1465 | 85.933219
1466 | 85.925069
1467 | 85.916947
1468 | 85.912166
1469 | 85.927984
1470 | 85.936093
1471 | 85.934584
1472 | 85.920682
1473 | 85.934889
1474 | 85.939685
1475 | 85.924942
1476 | 85.935472
1477 | 85.941676
1478 | 85.93776
1479 | 85.94082
1480 | 85.947631
1481 | 85.939123
1482 | 85.946002
1483 | 85.937352
1484 | 85.943846
1485 | 85.955743
1486 | 85.970926
1487 | 85.958053
1488 | 85.957619
1489 | 85.95426
1490 | 85.949469
1491 | 85.955192
1492 | 85.945349
1493 | 85.946895
1494 | 85.952423
1495 | 85.964406
1496 | 85.94664
1497 | 85.950833
1498 | 85.954062
1499 | 85.965021
1500 | 85.964642
1501 | 85.958629
1502 | 85.96831
1503 | 85.956438
1504 | 85.95865
1505 | 85.952494
1506 | 85.960198
1507 | 85.945676
1508 | 85.948625
1509 | 85.957305
1510 | 85.957142
1511 | 85.951665
1512 | 85.95905
1513 | 85.96261
1514 | 85.964804
1515 | 85.943746
1516 | 85.967877
1517 | 85.965653
1518 | 85.960832
1519 | 85.976112
1520 | 85.96744
1521 | 85.956342
1522 | 85.969254
1523 | 85.966482
1524 | 85.960525
1525 | 85.970227
1526 | 85.966954
1527 | 85.963896
1528 | 85.96459
1529 | 85.962831
1530 | 85.949067
1531 | 85.952756
1532 | 85.973999
1533 | 85.965014
1534 | 85.966684
1535 | 85.971174
1536 | 85.959818
1537 | 85.971329
1538 | 85.963595
1539 | 85.960841
1540 | 85.956923
1541 | 85.967189
1542 | 85.968343
1543 | 85.967814
1544 | 85.967362
1545 | 85.966966
1546 | 85.978449
1547 | 85.985578
1548 | 85.978413
1549 | 85.964021
1550 | 85.966221
1551 | 85.955659
1552 | 85.953151
1553 | 85.967593
1554 | 85.972155
1555 | 85.961835
1556 | 85.971186
1557 | 85.976195
1558 | 85.969296
1559 | 85.977856
1560 | 85.979845
1561 | 85.978674
1562 | 85.97614
1563 | 85.9624
1564 | 85.956797
1565 | 85.971225
1566 | 85.97442
1567 | 85.96777
1568 | 85.959699
1569 | 85.961123
1570 | 85.976916
1571 | 85.977298
1572 | 85.963484
1573 | 85.964224
1574 | 85.971498
1575 | 85.965146
1576 | 85.964013
1577 | 85.970221
1578 | 85.95632
1579 | 85.957912
1580 | 85.97015
1581 | 85.970547
1582 | 85.961237
1583 | 85.957457
1584 | 85.958677
1585 | 85.973094
1586 | 85.968485
1587 | 85.956745
1588 | 85.958042
1589 | 85.960083
1590 | 85.960577
1591 | 85.964356
1592 | 85.959018
1593 | 85.969016
1594 | 85.979574
1595 | 85.971451
1596 | 85.966065
1597 | 85.96768
1598 | 85.958797
1599 | 85.963643
1600 | 85.960938
1601 | 85.952402
1602 | 85.953659
1603 | 85.947552
1604 | 85.952124
1605 | 85.962299
1606 | 85.958726
1607 | 85.964392
1608 | 85.961634
1609 | 85.954393
1610 | 85.962828
1611 | 85.97632
1612 | 85.964885
1613 | 85.954197
1614 | 85.947155
1615 | 85.957626
1616 | 85.960871
1617 | 85.954574
1618 | 85.957038
1619 | 85.949588
1620 | 85.953593
1621 | 85.942617
1622 | 85.950764
1623 | 85.959579
1624 | 85.954245
1625 | 85.958669
1626 | 85.972732
1627 | 85.955426
1628 | 85.953477
1629 | 85.951169
1630 | 85.953375
1631 | 85.955347
1632 | 85.942127
1633 | 85.95124
1634 | 85.956213
1635 | 85.954264
1636 | 85.938155
1637 | 85.958214
1638 | 85.962596
1639 | 85.973411
1640 | 85.957447
1641 | 85.927519
1642 | 85.944214
1643 | 85.933386
1644 | 85.931544
1645 | 85.934979
1646 | 85.928547
1647 | 85.928313
1648 | 85.953191
1649 | 85.947484
1650 | 85.939108
1651 | 85.936254
1652 | 85.937212
1653 | 85.937957
1654 | 85.93759
1655 | 85.942621
1656 | 85.935235
1657 | 85.92347
1658 | 85.93644
1659 | 85.929152
1660 | 85.937357
1661 | 85.944731
1662 | 85.937709
1663 | 85.934132
1664 | 85.963837
1665 | 85.93419
1666 | 85.922999
1667 | 85.915321
1668 | 85.933459
1669 | 85.932963
1670 | 85.933797
1671 | 85.935783
1672 | 85.92207
1673 | 85.919856
1674 | 85.916539
1675 | 85.93889
1676 | 85.915487
1677 | 85.910595
1678 | 85.941788
1679 | 85.914966
1680 | 85.920103
1681 | 85.908815
1682 | 85.908215
1683 | 85.923803
1684 | 85.91531
1685 | 85.916106
1686 | 85.914269
1687 | 85.906779
1688 | 85.91721
1689 | 85.927609
1690 | 85.91777
1691 | 85.914816
1692 | 85.903583
1693 | 85.91041
1694 | 85.90341
1695 | 85.905888
1696 | 85.888505
1697 | 85.891807
1698 | 85.892102
1699 | 85.881887
1700 | 85.891763
1701 | 85.898292
1702 | 85.903638
1703 | 85.884004
1704 | 85.887149
1705 | 85.907121
1706 | 85.888235
1707 | 85.89354
1708 | 85.906776
1709 | 85.896981
1710 | 85.881035
1711 | 85.88627
1712 | 85.88673
1713 | 85.891065
1714 | 85.897396
1715 | 85.896882
1716 | 85.876318
1717 | 85.89383
1718 | 85.891311
1719 | 85.880943
1720 | 85.88661
1721 | 85.886843
1722 | 85.870209
1723 | 85.878933
1724 | 85.875671
1725 | 85.882436
1726 | 85.888284
1727 | 85.884967
1728 | 85.863952
1729 | 85.867247
1730 | 85.884864
1731 | 85.86828
1732 | 85.874974
1733 | 85.863825
1734 | 85.861084
1735 | 85.860189
1736 | 85.86222
1737 | 85.860404
1738 | 85.8456
1739 | 85.859609
1740 | 85.863321
1741 | 85.873395
1742 | 85.860096
1743 | 85.855754
1744 | 85.842308
1745 | 85.851205
1746 | 85.856391
1747 | 85.848579
1748 | 85.845433
1749 | 85.849448
1750 | 85.842528
1751 | 85.846242
1752 | 85.846409
1753 | 85.855757
1754 | 85.832376
1755 | 85.832128
1756 | 85.824558
1757 | 85.832568
1758 | 85.839639
1759 | 85.844797
1760 | 85.841541
1761 | 85.836743
1762 | 85.829924
1763 | 85.826469
1764 | 85.827932
1765 | 85.821384
1766 | 85.828267
1767 | 85.821247
1768 | 85.824061
1769 | 85.836884
1770 | 85.841569
1771 | 85.813887
1772 | 85.822536
1773 | 85.822501
1774 | 85.810627
1775 | 85.819014
1776 | 85.813045
1777 | 85.81349
1778 | 85.812777
1779 | 85.817952
1780 | 85.819842
1781 | 85.814914
1782 | 85.806086
1783 | 85.811582
1784 | 85.814212
1785 | 85.816696
1786 | 85.813065
1787 | 85.807915
1788 | 85.797556
1789 | 85.792703
1790 | 85.793572
1791 | 85.801141
1792 | 85.807575
1793 | 85.815139
1794 | 85.819296
1795 | 85.814357
1796 | 85.794636
1797 | 85.784844
1798 | 85.7951
1799 | 85.811805
1800 | 85.819154
1801 | 85.807503
1802 | 85.798595
1803 | 85.80465
1804 | 85.808971
1805 | 85.799694
1806 | 85.795772
1807 | 85.787768
1808 | 85.779401
1809 | 85.798332
1810 | 85.802097
1811 | 85.790187
1812 | 85.786565
1813 | 85.799684
1814 | 85.801256
1815 | 85.782443
1816 | 85.754821
1817 | 85.741224
1818 | 85.761089
1819 | 85.781904
1820 | 85.75742
1821 | 85.754091
1822 | 85.786306
1823 | 85.774966
1824 | 85.777391
1825 | 85.798684
1826 | 85.802772
1827 | 85.824465
1828 | 85.822529
1829 | 85.79964
1830 | 85.793713
1831 | 85.782248
1832 | 85.773341
1833 | 85.757336
1834 | 85.77271
1835 | 85.786429
1836 | 85.773795
1837 | 85.759749
1838 | 85.752722
1839 | 85.766035
1840 | 85.824612
1841 | 85.856809
1842 | 85.820484
1843 | 85.776797
1844 | 85.765772
1845 | 85.749599
1846 | 85.706142
1847 | 85.769904
1848 | 85.757584
1849 | 85.767237
1850 | 85.778252
1851 | 85.818851
1852 | 85.821129
1853 | 85.804874
1854 | 85.785799
1855 | 85.781269
1856 | 85.769802
1857 | 85.750709
1858 | 85.790197
1859 | 85.809576
1860 | 85.816821
1861 | 85.848428
1862 | 85.81459
1863 | 85.813784
1864 | 85.787091
1865 | 85.783076
1866 | 85.79201
1867 | 85.784728
1868 | 85.708672
1869 | 85.725299
1870 | 85.753755
1871 | 85.762762
1872 | 85.790605
1873 | 85.782424
1874 | 85.784445
1875 | 85.799292
1876 | 85.834578
1877 | 85.810504
1878 | 85.772518
1879 | 85.731359
1880 | 85.727474
1881 | 85.745132
1882 | 85.805759
1883 | 85.799522
1884 | 85.78843
1885 | 85.775374
1886 | 85.762746
1887 | 85.782026
1888 | 85.774527
1889 | 85.765039
1890 | 85.754898
1891 | 85.766639
1892 | 85.759116
1893 | 85.765363
1894 | 85.763306
1895 | 85.74374
1896 | 85.675105
1897 | 85.749485
1898 | 85.769831
1899 | 85.758784
1900 | 85.741406
1901 | 85.700071
1902 | 85.747868
1903 | 85.763758
1904 | 85.757899
1905 | 85.780644
1906 | 85.731797
1907 | 85.725193
1908 | 85.802899
1909 | 85.688781
1910 | 85.665128
1911 | 85.657257
1912 | 85.74006
1913 | 85.742167
1914 | 85.730791
1915 | 85.697858
1916 | 85.742629
1917 | 85.742382
1918 | 85.723959
1919 | 85.736803
1920 | 85.738393
1921 | 85.746501
1922 | 85.724883
1923 | 85.718735
1924 | 85.712674
1925 | 85.709684
1926 | 85.72067
1927 | 85.705875
1928 | 85.717621
1929 | 85.741842
1930 | 85.715626
1931 | 85.739622
1932 | 85.724327
1933 | 85.721674
1934 | 85.711034
1935 | 85.71226
1936 | 85.704888
1937 | 85.706069
1938 | 85.694555
1939 | 85.690075
1940 | 85.679019
1941 | 85.702228
1942 | 85.715612
1943 | 85.704142
1944 | 85.654792
1945 | 85.679203
1946 | 85.717267
1947 | 85.712387
1948 | 85.683928
1949 | 85.675323
1950 | 85.700761
1951 | 85.706282
1952 | 85.711632
1953 | 85.696225
1954 | 85.696338
1955 | 85.681312
1956 | 85.697377
1957 | 85.689446
1958 | 85.692885
1959 | 85.67734
1960 | 85.682828
1961 | 85.687846
1962 | 85.6625
1963 | 85.702583
1964 | 85.684279
1965 | 85.6734
1966 | 85.66966
1967 | 85.645051
1968 | 85.661276
1969 | 85.681771
1970 | 85.691787
1971 | 85.667788
1972 | 85.654916
1973 | 85.689147
1974 | 85.692867
1975 | 85.678257
1976 | 85.657453
1977 | 85.65034
1978 | 85.670111
1979 | 85.677105
1980 | 85.677398
1981 | 85.672492
1982 | 85.654056
1983 | 85.646062
1984 | 85.66925
1985 | 85.668682
1986 | 85.668312
1987 | 85.648116
1988 | 85.643428
1989 | 85.656329
1990 | 85.652579
1991 | 85.662049
1992 | 85.652565
1993 | 85.664405
1994 | 85.666477
1995 | 85.666685
1996 | 85.661651
1997 | 85.643891
1998 | 85.637845
1999 | 85.62624
2000 | 85.634038
2001 | 85.659648
2002 | 85.660575
2003 | 85.668548
2004 | 85.654815
2005 | 85.657702
2006 | 85.660559
2007 | 85.657472
2008 | 85.651552
2009 | 85.648512
2010 | 85.650888
2011 | 85.641113
2012 | 85.646883
2013 | 85.647307
2014 | 85.654419
2015 | 85.644094
2016 | 85.648489
2017 | 85.648415
2018 | 85.643738
2019 | 85.642623
2020 | 85.648962
2021 | 85.652109
2022 | 85.659143
2023 | 85.657344
2024 | 85.648569
2025 | 85.64824
2026 | 85.654657
2027 | 85.643889
2028 | 85.63613
2029 | 85.652782
2030 | 85.647899
2031 | 85.656626
2032 | 85.654209
2033 | 85.650693
2034 | 85.640762
2035 | 85.636569
2036 | 85.640355
2037 | 85.641783
2038 | 85.644772
2039 | 85.635959
2040 | 85.633637
2041 | 85.64814
2042 | 85.661569
2043 | 85.656059
2044 | 85.652036
2045 | 85.655542
2046 | 85.643506
2047 | 85.653194
2048 | 85.656692
2049 | 85.655324
2050 | 85.663834
2051 | 85.653712
2052 | 85.646982
2053 | 85.637811
2054 | 85.635711
2055 | 85.640567
2056 | 85.645294
2057 | 85.652931
2058 | 85.65087
2059 | 85.64258
2060 | 85.647733
2061 | 85.654676
2062 | 85.645713
2063 | 85.650498
2064 | 85.654333
2065 | 85.647883
2066 | 85.648006
2067 | 85.638955
2068 | 85.636543
2069 | 85.645867
2070 | 85.641776
2071 | 85.63909
2072 | 85.633881
2073 | 85.631876
2074 | 85.6485
2075 | 85.662429
2076 | 85.652678
2077 | 85.651413
2078 | 85.663362
2079 | 85.657084
2080 | 85.647256
2081 | 85.643441
2082 | 85.640141
2083 | 85.637616
2084 | 85.637255
2085 | 85.645507
2086 | 85.65483
2087 | 85.65043
2088 | 85.641003
2089 | 85.63052
2090 | 85.633725
2091 | 85.642004
2092 | 85.634522
2093 | 85.635522
2094 | 85.628263
2095 | 85.620323
2096 | 85.630586
2097 | 85.637244
2098 | 85.640269
2099 | 85.638903
2100 | 85.631226
2101 | 85.629113
2102 | 85.639459
2103 | 85.647947
2104 | 85.642179
2105 | 85.623
2106 | 85.621517
2107 | 85.628325
2108 | 85.636467
2109 | 85.637065
2110 | 85.633531
2111 | 85.631403
2112 | 85.621487
2113 | 85.619568
2114 | 85.602538
2115 | 85.611579
2116 | 85.612467
2117 | 85.621012
2118 | 85.613633
2119 | 85.618599
2120 | 85.632694
2121 | 85.612114
2122 | 85.611962
2123 | 85.605929
2124 | 85.605123
2125 | 85.607278
2126 | 85.594836
2127 | 85.594811
2128 | 85.598182
2129 | 85.590866
2130 | 85.603232
2131 | 85.600636
2132 | 85.604371
2133 | 85.597592
2134 | 85.572806
2135 | 85.562953
2136 | 85.567357
2137 | 85.56541
2138 | 85.564921
2139 | 85.578957
2140 | 85.56868
2141 | 85.550682
2142 | 85.553274
2143 | 85.550886
2144 | 85.555536
2145 | 85.535494
2146 | 85.548107
2147 | 85.542249
2148 | 85.541675
2149 | 85.553528
2150 | 85.533232
2151 | 85.538593
2152 | 85.52848
2153 | 85.5339
2154 | 85.52802
2155 | 85.513776
2156 | 85.518743
2157 | 85.516678
2158 | 85.514414
2159 | 85.494192
2160 | 85.501821
2161 | 85.487846
2162 | 85.481361
2163 | 85.505874
2164 | 85.486859
2165 | 85.487466
2166 | 85.4806
2167 | 85.469234
2168 | 85.458651
2169 | 85.463426
2170 | 85.459263
2171 | 85.425109
2172 | 85.428822
2173 | 85.431863
2174 | 85.434207
2175 | 85.429244
2176 | 85.434351
2177 | 85.426636
2178 | 85.389312
2179 | 85.398455
2180 | 85.395234
2181 | 85.368341
2182 | 85.354834
2183 | 85.347129
2184 | 85.355847
2185 | 85.352826
2186 | 85.32839
2187 | 85.34793
2188 | 85.326974
2189 | 85.302017
2190 | 85.308773
2191 | 85.321159
2192 | 85.290863
2193 | 85.281768
2194 | 85.254862
2195 | 85.25667
2196 | 85.219626
2197 | 85.2287
2198 | 85.206849
2199 | 85.197118
2200 | 85.196978
2201 | 85.194771
2202 | 85.171877
2203 | 85.155104
2204 | 85.15807
2205 | 85.119021
2206 | 85.123397
2207 | 85.124541
2208 | 85.114152
2209 | 85.110147
2210 | 85.089769
2211 | 85.072644
2212 | 85.065575
2213 | 85.036073
2214 | 85.04037
2215 | 85.026213
2216 | 85.019959
2217 | 85.020907
2218 | 84.99625
2219 | 85.003725
2220 | 84.980209
2221 | 84.959037
2222 | 84.957875
2223 | 84.967019
2224 | 84.970584
2225 | 84.935142
2226 | 84.925814
2227 | 84.912226
2228 | 84.914086
2229 | 84.901491
2230 | 84.894757
2231 | 84.882169
2232 | 84.894992
2233 | 84.885797
2234 | 84.87237
2235 | 84.847247
2236 | 84.853997
2237 | 84.840345
2238 | 84.826805
2239 | 84.822677
2240 | 84.830508
2241 | 84.854812
2242 | 84.840213
2243 | 84.826882
2244 | 84.816189
2245 | 84.808403
2246 | 84.789705
2247 | 84.786674
2248 | 84.781368
2249 | 84.788926
2250 | 84.794823
2251 | 84.790661
2252 | 84.773252
2253 | 84.769156
2254 | 84.758733
2255 | 84.763195
2256 | 84.758005
2257 | 84.750537
2258 | 84.756927
2259 | 84.764372
2260 | 84.76244
2261 | 84.748562
2262 | 84.75725
2263 | 84.766285
2264 | 84.741817
2265 | 84.729798
2266 | 84.722391
2267 | 84.730074
2268 | 84.739809
2269 | 84.737475
2270 | 84.72344
2271 | 84.724118
2272 | 84.718914
2273 | 84.721977
2274 | 84.724162
2275 | 84.725887
2276 | 84.721096
2277 | 84.732792
2278 | 84.723993
2279 | 84.707068
2280 | 84.701136
2281 | 84.708282
2282 | 84.689072
2283 | 84.694292
2284 | 84.693827
2285 | 84.6924
2286 | 84.69596
2287 | 84.697398
2288 | 84.688724
2289 | 84.694146
2290 | 84.682758
2291 | 84.681216
2292 | 84.692691
2293 | 84.692819
2294 | 84.692779
2295 | 84.696752
2296 | 84.676417
2297 | 84.655537
2298 | 84.661917
2299 | 84.665628
2300 | 84.671451
2301 | 84.669812
2302 | 84.67327
2303 | 84.670066
2304 | 84.664798
2305 | 84.671283
2306 | 84.680007
2307 | 84.677248
2308 | 84.681101
2309 | 84.692516
2310 | 84.698704
2311 | 84.707581
2312 | 84.691242
2313 | 84.66955
2314 | 84.669657
2315 | 84.684681
2316 | 84.691742
2317 | 84.69366
2318 | 84.700653
2319 | 84.701914
2320 | 84.711184
2321 | 84.703711
2322 | 84.688096
2323 | 84.691157
2324 | 84.69941
2325 | 84.698777
2326 | 84.704306
2327 | 84.717502
2328 | 84.714518
2329 | 84.705938
2330 | 84.711734
2331 | 84.724345
2332 | 84.731109
2333 | 84.742917
2334 | 84.750722
2335 | 84.740699
2336 | 84.727687
2337 | 84.719489
2338 | 84.726225
2339 | 84.73173
2340 | 84.744021
2341 | 84.754063
2342 | 84.753044
2343 | 84.759634
2344 | 84.7555
2345 | 84.755599
2346 | 84.762881
2347 | 84.764033
2348 | 84.77686
2349 | 84.771463
2350 | 84.775268
2351 | 84.782476
2352 | 84.772421
2353 | 84.767727
2354 | 84.768285
2355 | 84.771884
2356 | 84.787576
2357 | 84.797433
2358 | 84.80426
2359 | 84.802286
2360 | 84.793865
2361 | 84.788838
2362 | 84.798247
2363 | 84.809651
2364 | 84.816943
2365 | 84.81404
2366 | 84.807352
2367 | 84.804789
2368 | 84.794266
2369 | 84.802038
2370 | 84.818424
2371 | 84.797706
2372 | 84.796193
2373 | 84.808546
2374 | 84.815057
2375 | 84.81221
2376 | 84.819323
2377 | 84.827136
2378 | 84.805004
2379 | 84.802125
2380 | 84.792943
2381 | 84.802949
2382 | 84.802137
2383 | 84.804403
2384 | 84.798863
2385 | 84.806757
2386 | 84.798231
2387 | 84.786421
2388 | 84.784187
2389 | 84.78999
2390 | 84.796126
2391 | 84.788093
2392 | 84.77573
2393 | 84.769539
2394 | 84.766293
2395 | 84.757733
2396 | 84.745536
2397 | 84.751611
2398 | 84.765282
2399 | 84.762339
2400 | 84.770315
2401 | 84.735851
2402 | 84.721772
2403 | 84.720292
2404 | 84.727659
2405 | 84.722715
2406 | 84.715066
2407 | 84.7255
2408 | 84.722931
2409 | 84.719201
2410 | 84.7097
2411 | 84.692169
2412 | 84.686276
2413 | 84.670663
2414 | 84.68004
2415 | 84.691785
2416 | 84.679354
2417 | 84.678208
2418 | 84.663601
2419 | 84.647665
2420 | 84.64796
2421 | 84.652855
2422 | 84.6425
2423 | 84.612277
2424 | 84.623373
2425 | 84.617517
2426 | 84.619558
2427 | 84.61833
2428 | 84.599255
2429 | 84.593899
2430 | 84.574807
2431 | 84.569845
2432 | 84.561133
2433 | 84.563425
2434 | 84.551934
2435 | 84.544196
2436 | 84.528479
2437 | 84.540361
2438 | 84.542651
2439 | 84.542759
2440 | 84.528186
2441 | 84.516139
2442 | 84.516462
2443 | 84.50659
2444 | 84.47749
2445 | 84.484276
2446 | 84.479254
2447 | 84.484477
2448 | 84.471265
2449 | 84.480661
2450 | 84.465204
2451 | 84.477546
2452 | 84.470588
2453 | 84.460208
2454 | 84.438151
2455 | 84.439026
2456 | 84.416631
2457 | 84.444424
2458 | 84.408961
2459 | 84.39958
2460 | 84.419326
2461 | 84.412985
2462 | 84.419108
2463 | 84.403719
2464 | 84.388244
2465 | 84.390007
2466 | 84.385921
2467 | 84.378881
2468 | 84.384517
2469 | 84.368726
2470 | 84.355808
2471 | 84.369335
2472 | 84.355939
2473 | 84.349936
2474 | 84.355636
2475 | 84.336449
2476 | 84.36126
2477 | 84.372662
2478 | 84.34512
2479 | 84.377667
2480 | 84.331956
2481 | 84.332364
2482 | 84.371168
2483 | 84.348293
2484 | 84.350335
2485 | 84.336834
2486 | 84.325893
2487 | 84.339827
2488 | 84.321218
2489 | 84.329807
2490 | 84.339769
2491 | 84.328182
2492 | 84.317643
2493 | 84.33467
2494 | 84.326089
2495 | 84.324607
2496 | 84.318593
2497 | 84.317218
2498 | 84.31084
2499 | 84.284312
2500 | 84.294704
2501 | 84.32241
2502 | 84.292044
2503 | 84.292833
2504 | 84.289524
2505 | 84.28243
2506 | 84.274275
2507 | 84.253412
2508 | 84.290027
2509 | 84.308703
2510 | 84.313661
2511 | 84.298718
2512 | 84.286517
2513 | 84.315081
2514 | 84.286224
2515 | 84.275979
2516 | 84.258524
2517 | 84.26463
2518 | 84.255817
2519 | 84.24904
2520 | 84.252882
2521 | 84.256124
2522 | 84.26445
2523 | 84.266774
2524 | 84.258102
2525 | 84.266993
2526 | 84.280438
2527 | 84.294344
2528 | 84.269486
2529 | 84.292414
2530 | 84.337092
2531 | 84.315397
2532 | 84.318666
2533 | 84.321426
2534 | 84.313571
2535 | 84.305577
2536 | 84.296593
2537 | 84.296062
2538 | 84.273012
2539 | 84.239865
2540 | 84.223466
2541 | 84.224071
2542 | 84.209987
2543 | 84.186952
2544 | 84.164234
2545 | 84.14763
2546 | 84.151216
2547 | 84.170904
2548 | 84.183286
2549 | 84.187436
2550 | 84.201377
2551 | 84.201774
2552 | 84.214518
2553 | 84.222867
2554 | 84.225983
2555 | 84.224213
2556 | 84.197032
2557 | 84.179431
2558 | 84.215604
2559 | 84.222842
2560 | 84.235035
2561 | 84.254252
2562 | 84.247522
2563 | 84.244596
2564 | 84.246537
2565 | 84.253689
2566 | 84.257935
2567 | 84.244289
2568 | 84.237318
2569 | 84.229853
2570 | 84.214418
2571 | 84.199449
2572 | 84.199538
2573 | 84.201346
2574 | 84.192545
2575 | 84.204597
2576 | 84.215848
2577 | 84.222556
2578 | 84.229724
2579 | 84.226895
2580 | 84.229456
2581 | 84.2256
2582 | 84.230293
2583 | 84.239684
2584 | 84.239957
2585 | 84.241189
2586 | 84.235806
2587 | 84.233756
2588 | 84.232258
2589 | 84.22927
2590 | 84.237849
2591 | 84.224281
2592 | 84.219445
2593 | 84.216191
2594 | 84.202678
2595 | 84.187585
2596 | 84.171083
2597 | 84.210994
2598 | 84.207798
2599 | 84.189054
2600 | 84.186626