## AHWPxx-LNIR
AHWPxx-LNIR
Wavelength | Retardance
nm | λ
998.81043 | 0.50525
1000.37744 | 0.50513
1001.94446 | 0.5052 | AHWPxx-LNIR Achromatic Half Waveplate Retardance VS Wavelength @1100 nm-1650 nm This file indicates a typical data and there may be differences between product batches. If you have any questions, please contact LBTEK Technical Support. To quote this data, please indicate that the data source is from LBTEK.
1003.51123 | 0.50509
1005.07782 | 0.50515
1006.64441 | 0.505
1011.2796 | 0.50458
1014.71954 | 0.50466
1018.15881 | 0.50472
1021.59735 | 0.5048
1025.0354 | 0.50487
1028.47278 | 0.50475
1031.90942 | 0.50454 | LBTEK Mall：www.lbtek.com Tel：400-060-6986 LBTEK Technical Support E-mail：service@lbtek.com
1035.34558 | 0.50428
1038.78113 | 0.50396
1042.21606 | 0.50357
1045.65064 | 0.5032
1049.08435 | 0.50287
1052.51758 | 0.5025
1055.95032 | 0.50221
1059.38257 | 0.50197
1062.81409 | 0.50177
1066.24524 | 0.5017
1069.67578 | 0.50166
1073.10584 | 0.50173
1076.5354 | 0.50175
1079.96448 | 0.50195
1083.39307 | 0.50209
1086.82117 | 0.5022
1090.2489 | 0.50241
1093.67603 | 0.50258
1097.10278 | 0.50258
1100.52918 | 0.50256
1103.95508 | 0.50249
1107.38062 | 0.50234
1110.80566 | 0.50208
1114.23023 | 0.50182
1117.65454 | 0.50159
1121.07849 | 0.50115
1124.50195 | 0.50071
1127.92517 | 0.5003
1131.3479 | 0.49996
1134.77039 | 0.49966
1138.19263 | 0.49945
1141.61438 | 0.49923
1145.03589 | 0.49914
1148.45691 | 0.49898
1151.87781 | 0.499
1155.29834 | 0.49894
1158.71863 | 0.49903
1162.13867 | 0.49916
1165.55835 | 0.49924
1168.97791 | 0.49931
1172.39722 | 0.49945
1175.81616 | 0.4996
1179.23499 | 0.49976
1182.65356 | 0.49979
1186.0719 | 0.49982
1189.48999 | 0.49971
1192.90796 | 0.49954
1196.32581 | 0.49939
1199.74341 | 0.49927
1203.16089 | 0.49903
1206.57825 | 0.49879
1209.99536 | 0.49833
1213.41235 | 0.49806
1216.82935 | 0.49775
1220.24609 | 0.49745
1223.66284 | 0.4971
1227.07935 | 0.49696
1230.49585 | 0.49655
1233.91223 | 0.49647
1237.32861 | 0.49626
1240.74487 | 0.49619
1244.16113 | 0.49608
1247.57739 | 0.49612
1250.99341 | 0.4961
1254.40955 | 0.49633
1257.82581 | 0.49644
1261.24194 | 0.49664
1264.65796 | 0.49666
1268.0741 | 0.49673
1271.49036 | 0.49683
1274.90649 | 0.49562
1278.32288 | 0.49523
1281.73914 | 0.49521
1285.15552 | 0.49494
1288.57202 | 0.49487
1291.98853 | 0.49492
1295.40515 | 0.49464
1298.8219 | 0.49482
1302.23865 | 0.49456
1305.65564 | 0.4948
1309.07275 | 0.49477
1312.48999 | 0.49474
1315.90747 | 0.49478
1319.32495 | 0.49456
1322.74268 | 0.49472
1326.16052 | 0.49463
1329.57861 | 0.49461
1332.99683 | 0.49446
1336.41541 | 0.49443
1339.83411 | 0.49445
1343.25305 | 0.49421
1346.67224 | 0.49427
1350.09168 | 0.49417
1353.51135 | 0.494
1356.93127 | 0.49409
1360.35156 | 0.49415
1363.7721 | 0.49406
1367.19287 | 0.49416
1370.61401 | 0.4941
1374.0354 | 0.4941
1377.45715 | 0.49423
1380.87915 | 0.49416
1384.30164 | 0.49435
1387.72449 | 0.49415
1391.14771 | 0.49398
1394.57117 | 0.49383
1397.99512 | 0.4937
1401.41943 | 0.49384
1404.84412 | 0.49365
1408.26929 | 0.49338
1411.69482 | 0.49363
1415.12085 | 0.49355
1418.54724 | 0.49349
1421.97412 | 0.49358
1425.40149 | 0.49367
1428.82935 | 0.49368
1432.25757 | 0.49397
1435.6864 | 0.49395
1439.11572 | 0.49401
1442.54565 | 0.49399
1445.97595 | 0.49414
1449.40686 | 0.49416
1452.83826 | 0.49411
1456.27026 | 0.49417
1459.70288 | 0.4941
1463.13599 | 0.49382
1466.56958 | 0.49388
1470.00391 | 0.49418
1473.43884 | 0.49397
1476.87439 | 0.4939
1480.31055 | 0.49406
1483.74731 | 0.49427
1487.18481 | 0.49412
1490.6228 | 0.49421
1494.06165 | 0.49441
1497.5011 | 0.4943
1500.94116 | 0.49436
1504.38196 | 0.49451
1507.82349 | 0.49453
1511.26575 | 0.49436
1514.70874 | 0.49466
1518.15247 | 0.49452
1521.59692 | 0.49472
1525.04211 | 0.49486
1528.48804 | 0.49494
1531.93481 | 0.49461
1535.38232 | 0.49463
1538.83069 | 0.49481
1542.27979 | 0.49472
1545.72974 | 0.49467
1549.18054 | 0.49504
1552.6322 | 0.49465
1556.08472 | 0.49461
1559.53809 | 0.49497
1562.99231 | 0.49512
1566.44751 | 0.49504
1569.90344 | 0.49515
1573.36035 | 0.49552
1576.81812 | 0.49572
1580.27686 | 0.49547
1583.73657 | 0.49572
1587.19714 | 0.4958
1590.65869 | 0.49615
1594.12134 | 0.49613
1597.58472 | 0.49617
1601.04932 | 0.49629
1604.51477 | 0.49641
1607.9812 | 0.49682
1611.44873 | 0.49703
1614.91724 | 0.49706
1618.38696 | 0.49727
1621.85754 | 0.49738
1625.32922 | 0.49732
1628.802 | 0.49749
1632.27588 | 0.4977
1635.75073 | 0.49783
1639.22681 | 0.49792
1642.70386 | 0.49791
1646.18225 | 0.49829
1649.6615 | 0.49855
1653.14221 | 0.4984
1656.62378 | 0.49848
1660.10669 | 0.49841
1663.59082 | 0.4988
1667.07593 | 0.49885
1670.5625 | 0.49866
1674.05005 | 0.49886
1677.53882 | 0.49907