## Sheet1
Wavelength | Reflection
(nm) | (%)
700 | 0.44085
701 | 0.45134
702 | 0.46249
703 | 0.47119 | Product Coating Data N-BK7, B Coating：700 nm-1100 nm 2 mm Thick Substrate This file indicates a typical data and there may be differences between product batches. If you have any questions, please contact LBTEK Technical Support. To quote this data, please indicate that the data source is from LBTEK.
704 | 0.47916
705 | 0.48532
706 | 0.48943
707 | 0.49727
708 | 0.50578
709 | 0.51481
710 | 0.52147
711 | 0.52708
712 | 0.53224
713 | 0.5348 | LBTEK Mall：www.lbtek.com Tel：0731-84165699 LBTEK Technical Support E-mail：service@lbtek.com
714 | 0.53892
715 | 0.54432
716 | 0.54918
717 | 0.55373
718 | 0.55579
719 | 0.55686
720 | 0.55692
721 | 0.55768
722 | 0.55786
723 | 0.55734
724 | 0.55666
725 | 0.55552
726 | 0.55382
727 | 0.55193
728 | 0.54989
729 | 0.54775
730 | 0.54495
731 | 0.54135
732 | 0.53732
733 | 0.53534
734 | 0.53465
735 | 0.53239
736 | 0.52747
737 | 0.52182
738 | 0.51626
739 | 0.51016
740 | 0.50334
741 | 0.49683
742 | 0.48995
743 | 0.48241
744 | 0.47267
745 | 0.46031
746 | 0.44916
747 | 0.44101
748 | 0.43246
749 | 0.4237
750 | 0.41525
751 | 0.40668
752 | 0.39754
753 | 0.38842
754 | 0.37951
755 | 0.37066
756 | 0.36266
757 | 0.35489
758 | 0.34567
759 | 0.33387
760 | 0.3211
761 | 0.31091
762 | 0.3026
763 | 0.29406
764 | 0.28469
765 | 0.27575
766 | 0.2672
767 | 0.2583
768 | 0.24929
769 | 0.24074
770 | 0.23452
771 | 0.22909
772 | 0.22118
773 | 0.21158
774 | 0.20192
775 | 0.19521
776 | 0.18664
777 | 0.17656
778 | 0.16845
779 | 0.16272
780 | 0.15684
781 | 0.14947
782 | 0.14192
783 | 0.13437
784 | 0.12763
785 | 0.12151
786 | 0.11309
787 | 0.10642
788 | 0.10188
789 | 0.09592
790 | 0.08774
791 | 0.08038
792 | 0.07525
793 | 0.07092
794 | 0.06626
795 | 0.0613
796 | 0.05719
797 | 0.05337
798 | 0.04927
799 | 0.04503
800 | 0.04221
801 | 0.03955
802 | 0.03513
803 | 0.0319
804 | 0.02937
805 | 0.02765
806 | 0.0253
807 | 0.02225
808 | 0.02067
809 | 0.02023
810 | 0.01972
811 | 0.01825
812 | 0.01778
813 | 0.01954
814 | 0.0199
815 | 0.01947
816 | 0.01963
817 | 0.02126
818 | 0.02303
819 | 0.02389
820 | 0.02557
821 | 0.02822
822 | 0.03209
823 | 0.03431
824 | 0.03613
825 | 0.03779
826 | 0.04035
827 | 0.04282
828 | 0.04454
829 | 0.04732
830 | 0.04996
831 | 0.05237
832 | 0.05264
833 | 0.05353
834 | 0.05762
835 | 0.06226
836 | 0.06836
837 | 0.0727
838 | 0.07565
839 | 0.08072
840 | 0.0861
841 | 0.0926
842 | 0.0978
843 | 0.10588
844 | 0.11275
845 | 0.11604
846 | 0.12041
847 | 0.12352
848 | 0.12742
849 | 0.1347
850 | 0.14398
851 | 0.15034
852 | 0.15421
853 | 0.16215
854 | 0.16725
855 | 0.17114
856 | 0.17742
857 | 0.18612
858 | 0.19005
859 | 0.19807
860 | 0.20927
861 | 0.21308
862 | 0.21809
863 | 0.23258
864 | 0.23872
865 | 0.2494
866 | 0.2646
867 | 0.27209
868 | 0.27934
869 | 0.29537
870 | 0.30189
871 | 0.30118
872 | 0.31664
873 | 0.33593
874 | 0.33533
875 | 0.3301
876 | 0.32592
877 | 0.32712
878 | 0.34643
879 | 0.35302
880 | 0.34409
881 | 0.34125
882 | 0.34974
883 | 0.33435
884 | 0.32872
885 | 0.33582
886 | 0.35343
887 | 0.36746
888 | 0.37186
889 | 0.36637
890 | 0.36978
891 | 0.38579
892 | 0.40222
893 | 0.4079
894 | 0.42538
895 | 0.43129
896 | 0.43644
897 | 0.44059
898 | 0.44535
899 | 0.45012
900 | 0.45326
901 | 0.45778
902 | 0.46082
903 | 0.46407
904 | 0.46823
905 | 0.47203
906 | 0.47529
907 | 0.4781
908 | 0.4808
909 | 0.48266
910 | 0.48546
911 | 0.48852
912 | 0.48957
913 | 0.4916
914 | 0.49358
915 | 0.49513
916 | 0.49677
917 | 0.49723
918 | 0.49839
919 | 0.49981
920 | 0.50056
921 | 0.50032
922 | 0.5005
923 | 0.50144
924 | 0.5023
925 | 0.50219
926 | 0.50232
927 | 0.5036
928 | 0.5056
929 | 0.50572
930 | 0.50561
931 | 0.50555
932 | 0.50544
933 | 0.5049
934 | 0.50387
935 | 0.5027
936 | 0.50156
937 | 0.50023
938 | 0.49691
939 | 0.49354
940 | 0.49163
941 | 0.4892
942 | 0.48702
943 | 0.48497
944 | 0.48302
945 | 0.48091
946 | 0.47832
947 | 0.47517
948 | 0.47223
949 | 0.46912
950 | 0.46603
951 | 0.46314
952 | 0.45975
953 | 0.45589
954 | 0.45171
955 | 0.44711
956 | 0.44326
957 | 0.44033
958 | 0.43745
959 | 0.43302
960 | 0.42858
961 | 0.42374
962 | 0.41858
963 | 0.41336
964 | 0.40693
965 | 0.4006
966 | 0.39675
967 | 0.3923
968 | 0.38563
969 | 0.37929
970 | 0.37417
971 | 0.36886
972 | 0.36304
973 | 0.35701
974 | 0.35185
975 | 0.34794
976 | 0.34384
977 | 0.337
978 | 0.32978
979 | 0.32395
980 | 0.31821
981 | 0.31226
982 | 0.30654
983 | 0.30093
984 | 0.29558
985 | 0.28982
986 | 0.28369
987 | 0.27787
988 | 0.27173
989 | 0.26573
990 | 0.25969
991 | 0.25324
992 | 0.24737
993 | 0.24138
994 | 0.23505
995 | 0.22851
996 | 0.222
997 | 0.21596
998 | 0.2097
999 | 0.2039
1000 | 0.19882
1001 | 0.19361
1002 | 0.18791
1003 | 0.18194
1004 | 0.17613
1005 | 0.17048
1006 | 0.16455
1007 | 0.15898
1008 | 0.1534
1009 | 0.14807
1010 | 0.14288
1011 | 0.13692
1012 | 0.13117
1013 | 0.12603
1014 | 0.12107
1015 | 0.11652
1016 | 0.11207
1017 | 0.10788
1018 | 0.10349
1019 | 0.09884
1020 | 0.09416
1021 | 0.08975
1022 | 0.08567
1023 | 0.08147
1024 | 0.07765
1025 | 0.07379
1026 | 0.06955
1027 | 0.06573
1028 | 0.06223
1029 | 0.05903
1030 | 0.05626
1031 | 0.05344
1032 | 0.05068
1033 | 0.04791
1034 | 0.04528
1035 | 0.0428
1036 | 0.04052
1037 | 0.03861
1038 | 0.03645
1039 | 0.03445
1040 | 0.03259
1041 | 0.03095
1042 | 0.02979
1043 | 0.02859
1044 | 0.02777
1045 | 0.02693
1046 | 0.02599
1047 | 0.02539
1048 | 0.02516
1049 | 0.02569
1050 | 0.02633
1051 | 0.02709
1052 | 0.02808
1053 | 0.02918
1054 | 0.03041
1055 | 0.03192
1056 | 0.03375
1057 | 0.03595
1058 | 0.03824
1059 | 0.04053
1060 | 0.04273
1061 | 0.04524
1062 | 0.04803
1063 | 0.05105
1064 | 0.05415
1065 | 0.05734
1066 | 0.0608
1067 | 0.06467
1068 | 0.06911
1069 | 0.07349
1070 | 0.07808
1071 | 0.08311
1072 | 0.08844
1073 | 0.09423
1074 | 0.09989
1075 | 0.10611
1076 | 0.11284
1077 | 0.11958
1078 | 0.12667
1079 | 0.13372
1080 | 0.1414
1081 | 0.14922
1082 | 0.15733
1083 | 0.16555
1084 | 0.17382
1085 | 0.1827
1086 | 0.19185
1087 | 0.20151
1088 | 0.21141
1089 | 0.22167
1090 | 0.23201
1091 | 0.24241
1092 | 0.25333
1093 | 0.26451
1094 | 0.27594
1095 | 0.28776
1096 | 0.29965
1097 | 0.31147
1098 | 0.32354
1099 | 0.33617
1100 | 0.34884