## AHWPxx-SNIR
AHWPxx-SNIR
Wavelength | Retardance
nm | λ
649.39075 | 0.46531
650.97907 | 0.46635
652.56726 | 0.46748 | AHWPxx-SNIR Achromatic Half Waveplate Retardance VS Wavelength @700 nm-1100 nm This file indicates a typical data and there may be differences between product batches. If you have any questions, please contact LBTEK Technical Support. To quote this data, please indicate that the data source is from LBTEK.
654.15546 | 0.46853
655.74353 | 0.46915
657.3316 | 0.46981
658.91956 | 0.47096
660.50751 | 0.47201
662.09534 | 0.47294
663.68317 | 0.47383
665.27087 | 0.47461
666.85852 | 0.47554
668.44611 | 0.47632 | LBTEK Mall：www.lbtek.com Tel：400-060-6986 LBTEK Technical Support E-mail：service@lbtek.com
670.03363 | 0.47711
671.62109 | 0.47792
673.20844 | 0.47865
674.79578 | 0.4794
676.383 | 0.48015
677.97022 | 0.48086
679.55731 | 0.48158
681.14435 | 0.48238
682.73132 | 0.48308
684.31824 | 0.48378
685.90509 | 0.48449
687.49182 | 0.48517
689.07849 | 0.48577
690.66516 | 0.48638
692.25171 | 0.48702
693.8382 | 0.48768
695.42462 | 0.48822
697.01093 | 0.48887
698.59723 | 0.48944
700.18341 | 0.49002
701.76953 | 0.49051
703.35559 | 0.49102
704.94153 | 0.49142
706.52747 | 0.49186
708.11328 | 0.49235
709.69904 | 0.4928
711.28473 | 0.49335
712.8703 | 0.49385
714.45587 | 0.49453
716.04132 | 0.49501
717.62665 | 0.49554
719.21198 | 0.496
720.79724 | 0.49644
722.38239 | 0.49694
723.96741 | 0.49734
725.55243 | 0.49776
727.13733 | 0.4982
728.72223 | 0.49857
730.30695 | 0.49893
731.89166 | 0.49934
733.47626 | 0.4997
735.06079 | 0.50006
736.6452 | 0.50038
738.22961 | 0.50073
739.8139 | 0.50111
741.39807 | 0.50147
742.98224 | 0.50176
744.56628 | 0.50214
746.15027 | 0.50241
747.73413 | 0.50274
749.31799 | 0.50303
750.90167 | 0.50337
752.48529 | 0.50362
754.06891 | 0.50389
755.65234 | 0.5042
757.23572 | 0.50446
758.81909 | 0.50475
760.40228 | 0.50509
761.98547 | 0.50533
763.56848 | 0.50561
765.15149 | 0.50575
766.73438 | 0.50603
768.3172 | 0.50627
769.8999 | 0.5064
771.48254 | 0.50661
773.06506 | 0.50682
774.64758 | 0.50717
776.22992 | 0.5074
777.81226 | 0.50763
779.39441 | 0.50785
780.97656 | 0.50807
782.55859 | 0.5083
784.14056 | 0.50849
785.72241 | 0.50867
787.3042 | 0.50877
788.88586 | 0.50889
790.46741 | 0.50902
792.04895 | 0.50916
793.63037 | 0.50926
795.21167 | 0.5094
796.79291 | 0.50955
798.37408 | 0.5097
799.95514 | 0.50985
801.53607 | 0.50995
803.11694 | 0.51015
804.69769 | 0.5102
806.27844 | 0.51034
807.85901 | 0.51036
809.43951 | 0.51054
811.0199 | 0.51065
812.60022 | 0.51078
814.18048 | 0.51091
815.76062 | 0.51094
817.34064 | 0.51106
818.92053 | 0.51119
820.50037 | 0.51125
822.0802 | 0.5114
823.65979 | 0.51159
825.23938 | 0.51168
826.81885 | 0.51174
828.39825 | 0.51177
829.97742 | 0.51187
831.55664 | 0.51191
833.13574 | 0.51199
834.71472 | 0.5119
836.29364 | 0.51201
837.87238 | 0.51204
839.45105 | 0.51203
841.02966 | 0.51206
842.60822 | 0.51215
844.18652 | 0.51217
845.76483 | 0.51228
847.34308 | 0.5123
848.9212 | 0.51234
850.49915 | 0.51243
852.07703 | 0.51246
853.65491 | 0.51245
855.23254 | 0.51244
856.81018 | 0.51249
858.38757 | 0.51255
859.96503 | 0.51255
861.5423 | 0.51247
863.11951 | 0.51251
864.69659 | 0.51261
866.27356 | 0.51261
867.85046 | 0.51268
869.42725 | 0.51272
871.00391 | 0.51275
872.58044 | 0.5127
874.15692 | 0.51279
875.73328 | 0.51276
877.30957 | 0.51281
878.88562 | 0.5128
880.46173 | 0.51278
882.03772 | 0.51275
883.61346 | 0.51263
885.18927 | 0.51268
886.76483 | 0.51267
888.34033 | 0.51265
889.91571 | 0.51261
891.49103 | 0.51258
893.06622 | 0.5126
894.6413 | 0.51249
896.21631 | 0.51257
897.7912 | 0.51253
899.36591 | 0.5125
900.94055 | 0.51259
902.51514 | 0.51248
904.08954 | 0.51252
905.66388 | 0.51247
907.2381 | 0.51243
908.8122 | 0.51232
910.38611 | 0.51242
911.96008 | 0.51226
913.53381 | 0.51218
915.10742 | 0.51224
916.68097 | 0.51215
918.2544 | 0.51201
919.82776 | 0.51209
921.40088 | 0.51202
922.974 | 0.51207
924.547 | 0.51194
926.11981 | 0.51211
927.69257 | 0.51195
929.26526 | 0.51204
930.83771 | 0.51191
932.41016 | 0.51195
933.98242 | 0.51187
935.55457 | 0.51178
937.12665 | 0.51168
938.69855 | 0.51151
940.27039 | 0.5116
941.8421 | 0.51134
943.4137 | 0.51131
944.98517 | 0.51131
946.55652 | 0.51133
948.12775 | 0.51125
949.69885 | 0.51118
951.26984 | 0.5111
952.8407 | 0.51094
954.4115 | 0.51101
955.98212 | 0.51081
957.55261 | 0.51093
959.12305 | 0.51084
960.69336 | 0.51078
962.26349 | 0.51062
963.8335 | 0.51067
965.40344 | 0.5105
966.97327 | 0.51055
968.54297 | 0.51042
970.11249 | 0.51031
971.68195 | 0.51016
973.25116 | 0.51015
974.82044 | 0.51021
976.38947 | 0.51003
977.95837 | 0.50997
979.52722 | 0.51001
981.09589 | 0.50987
982.66443 | 0.50972
984.23291 | 0.50967
985.80127 | 0.50967
987.36945 | 0.50964
988.9375 | 0.50958
990.50549 | 0.50939
992.07324 | 0.50946
993.64093 | 0.50938
995.2085 | 0.50936
996.776 | 0.50917
998.34326 | 0.50914
999.91046 | 0.50902
1001.47742 | 0.509
1003.04443 | 0.50875
1004.61121 | 0.50875
1006.17786 | 0.50871
1007.74445 | 0.50861
1012.37958 | 0.50815
1015.81952 | 0.50801
1019.25879 | 0.50798
1022.69739 | 0.50775
1026.13538 | 0.50765
1029.57275 | 0.50762
1033.00952 | 0.50731
1036.44556 | 0.50721
1039.8811 | 0.50697
1043.31616 | 0.5067
1046.75061 | 0.5065
1050.18433 | 0.50631
1053.61755 | 0.50613
1057.05029 | 0.50612
1060.48254 | 0.50591
1063.91406 | 0.50579
1067.34522 | 0.50576
1070.77576 | 0.50544
1074.20581 | 0.50531
1077.6355 | 0.50511
1081.06445 | 0.50472
1084.49304 | 0.50459
1087.92114 | 0.50426
1091.34888 | 0.50415
1094.77612 | 0.50387
1098.20288 | 0.5037
1101.62915 | 0.50359
1105.05505 | 0.50324
1108.48059 | 0.50325
1111.90564 | 0.50291
1115.33032 | 0.50285
1118.75464 | 0.50266
1122.17847 | 0.50242
1125.60193 | 0.50224
1129.02515 | 0.5019
1132.448 | 0.50194
1135.87036 | 0.50153
1139.2926 | 0.50152
1142.71436 | 0.50115
1146.13586 | 0.50109
1149.55689 | 0.50083
1152.97778 | 0.50075