## Sheet1
Wavelength | Transmission
(nm) | (%)
200 | 0.0001518323
201 | 0.0004041096
202 | 0.0004966437
203 | 0.0005446305 | Premium Longpass Filter Transmission Data The Transmission Curve of MEFH10-550LP This file indicates a typical data and there may be differences between product batches. If you have any questions, please contact LBTEK Technical Support. To quote this data, please indicate that the data source is from LBTEK.
204 | 0.0003625764
205 | 0.0005037138
206 | 0.0009236527548
207 | 0.0001274684
208 | 0.0005649573
209 | 0.0006787379
210 | 0.0003622669
211 | 0.000448682
212 | 0.001118411
213 | 0.0005471892 | LBTEK Mall：www.lbtek.com Tel：400-060-6986 LBTEK Technical Support E-mail：service@lbtek.com
214 | 0.000690486966
215 | 0.0004483779921
216 | 0.0005687327939
217 | 0.000287826
218 | 0.0003055815
219 | 0.001272821
220 | 0.001597662864
221 | 0.0007048265252
222 | 0.0001360027
223 | 0.0004514792
224 | 0.0002616608472
225 | 0.000368716
226 | 0.000371880873
227 | 0.0004719582
228 | 0.0006898588143
229 | 0.00314336142
230 | 0.00254420517
231 | 0.0009261504165
232 | 0.000337762
233 | 0.0005870863
234 | 0.0004643865
235 | 0.000517978
236 | 0.0002330661737
237 | 8.117369e-05
238 | 0.0004356016
239 | 0.001188520633
240 | 0.00270333
241 | 0.0001052249
242 | 2.848516e-05
243 | 6.229765951e-05
244 | 2.785736e-05
245 | 4.726392945e-05
246 | 1.389547424e-05
247 | 3.753573583e-05
248 | 6.63094e-05
249 | 6.871246e-05
250 | 2.040386e-05
251 | 0.0001787970468
252 | 0.0002111637441
253 | 0.0002109681
254 | 0.0001631835
255 | 0.000181577
256 | 0.0001368006924
257 | 0.0001593918423
258 | 0.0001494297758
259 | 0.0001538456
260 | 0.0001556320203
261 | 0.0001338834663
262 | 0.0001190137
263 | 0.0001561026365
264 | 0.0001221412
265 | 0.0001702716654
266 | 7.492593794e-05
267 | 0.0001124488
268 | 0.0001608637
269 | 0.0001332899
270 | 0.0001053322
271 | 5.947889e-05
272 | 0.0001137508
273 | 0.0001126472
274 | 9.16856e-05
275 | 5.425636118e-05
276 | 3.898764e-05
277 | 0.0001150731
278 | 2.585267e-05
279 | 8.971346e-05
280 | 7.376646681e-05
281 | 5.545322892e-05
282 | 0.0001117001
283 | 7.579385e-05
284 | 5.496439371e-05
285 | 0.0001033546
286 | 0.0001029007
287 | 0.000322629483
288 | 0.0001683545
289 | 0.0001112394
290 | 0.0001896958056
291 | 0.0001377036
292 | 0.0001239052
293 | 0.0001924004173
294 | 0.0001636626
295 | 0.0001334885
296 | 9.289080846e-05
297 | 6.668296146e-05
298 | 0.0001014394
299 | 0.000301971304
300 | 0.0002879442
301 | 0.0001689932906
302 | 0.0002193541368
303 | 0.0001880735
304 | 0.0002742906
305 | 0.0004978638
306 | 0.0003194974197
307 | 0.0003216118057
308 | 0.0001661005881
309 | 0.0001696741383
310 | 0.0003725183051
311 | 7.447306052e-05
312 | 0.0001763368491
313 | 0.0002216252
314 | 0.0001608685634
315 | 0.0003414107
316 | 0.0002582144
317 | 0.000351014
318 | 3.340115381e-05
319 | 0.0001215644
320 | 0.000167069
321 | 0.0001377415756
322 | 0.0003388836485
323 | 0.0007973758
324 | 0.0002127381
325 | 0.000711791
326 | 0.0003745148
327 | 0.0004988737419
328 | 0.0002307699
329 | 0.0007669391
330 | 0.0005223592
331 | 0.0002447966
332 | 0.001248804
333 | 0.000598009
334 | 0.0002132687878
335 | 0.0006830181
336 | 0.0001518323
337 | 0.0004041096
338 | 0.0007148530567
339 | 0.0003426382609
340 | 0.0001052249
341 | 2.848516e-05
342 | 6.229765951e-05
343 | 2.785736e-05
344 | 4.726392945e-05
345 | 1.389547424e-05
346 | 3.753573583e-05
347 | 6.63094e-05
348 | 6.871246e-05
349 | 2.040386e-05
350 | 0.0001787970468
351 | 0.0002111637441
352 | 0.0002109681
353 | 0.0001631835
354 | 0.000181577
355 | 0.0001368006924
356 | 0.0001593918423
357 | 0.0001494297758
358 | 0.0001538456
359 | 0.0001556320203
360 | 0.0001338834663
361 | 0.0001190137
362 | 0.0001561026365
363 | 0.0001221412
364 | 0.0001702716654
365 | 7.492593794e-05
366 | 0.0001124488
367 | 0.0001608637
368 | 0.0001332899
369 | 0.0001053322
370 | 5.947889e-05
371 | 0.0001137508
372 | 0.0001126472
373 | 9.16856e-05
374 | 5.425636118e-05
375 | 3.898764e-05
376 | 0.0001150731
377 | 2.585267e-05
378 | 8.971346e-05
379 | 7.376646681e-05
380 | 5.545322892e-05
381 | 0.0001117001
382 | 7.579385e-05
383 | 5.496439371e-05
384 | 0.0001033546
385 | 0.0001029007
386 | 0.000322629483
387 | 0.0001683545
388 | 0.0001112394
389 | 0.0001896958056
390 | 0.0001377036
391 | 0.0001239052
392 | 0.0001924004173
393 | 0.0001636626
394 | 0.0001334885
395 | 9.289080846e-05
396 | 6.668296146e-05
397 | 0.0001014394
398 | 0.000301971304
399 | 0.0002879442
400 | 0.0001689932906
401 | 0.0002193541368
402 | 0.0001880735
403 | 0.0002742906
404 | 0.0004978638
405 | 0.0003194974197
406 | 0.0003216118057
407 | 0.0001661005881
408 | 0.0001696741383
409 | 0.0003725183051
410 | 7.447306052e-05
411 | 0.0001763368491
412 | 0.0002216252
413 | 0.0001608685634
414 | 0.0003414107
415 | 0.0002582144
416 | 0.000351014
417 | 3.340115381e-05
418 | 0.0001215644
419 | 0.000167069
420 | 0.0001377415756
421 | 0.0003388836485
422 | 1.36543149e-05
423 | 0.0001272819
424 | 0.000416741
425 | 5.742446e-05
426 | 0.0003241136801
427 | 0.001227347937
428 | 0.002489902079
429 | 0.003951300401
430 | 0.004583772
431 | 0.00299772
432 | 0.0017788845
433 | 0.001075872
434 | 0.0009307624
435 | 0.000485133598
436 | 0.0002941984785
437 | 0.0001828156
438 | 0.0001859641
439 | 7.154498419e-05
440 | 0.0001513116
441 | 0.000143992
442 | 0.0002729129337
443 | 0.0003521294784
444 | 0.000179877
445 | 0.000370876005
446 | 6.289497105e-05
447 | 0.0001847603
448 | 0.0003525238
449 | 0.0003221005536
450 | 0.0004884549
451 | 7.890313826e-05
452 | 0.0005649635132
453 | 8.131775e-05
454 | 0.0001742330278
455 | 0.0005866153
456 | 0.0001239399
457 | 0.0003030917
458 | 0.000339906
459 | 0.0001828272798
460 | 0.0006404175
461 | 0.0001402838
462 | 0.0006953408
463 | 0.0007973758
464 | 0.0002127381
465 | 0.000711791
466 | 0.0003745148
467 | 0.0004988737419
468 | 0.0002307699
469 | 0.0007669391
470 | 0.0005223592
471 | 0.0002447966
472 | 0.001248804
473 | 0.000598009
474 | 0.0002132687878
475 | 0.0006830181
476 | 0.0001518323
477 | 0.0004041096
478 | 0.0004966437
479 | 0.0005446305
480 | 0.0003625764
481 | 0.0005037138
482 | 0.0009236527548
483 | 0.0001274684
484 | 0.0005649573
485 | 0.0006787379
486 | 0.0003622669
487 | 0.000448682
488 | 0.001118411
489 | 0.0005471892
490 | 0.000690486966
491 | 0.0004483779921
492 | 0.0005687327939
493 | 0.000287826
494 | 0.0003055815
495 | 0.001272821
496 | 0.001597662864
497 | 0.0007048265252
498 | 0.0001360027
499 | 0.0004514792
500 | 0.0002616608472
501 | 0.000368716
502 | 0.000371880873
503 | 0.0004719582
504 | 0.0006898588143
505 | 0.00314336142
506 | 0.00254420517
507 | 0.0009261504165
508 | 0.000337762
509 | 0.0005870863
510 | 0.0004643865
511 | 0.000517978
512 | 0.0002330661737
513 | 8.117369e-05
514 | 0.0004356016
515 | 0.001188520633
516 | 0.00270333
517 | 0.004699031
518 | 0.002710349
519 | 0.000644677144
520 | 0.0002492132
521 | 0.0003695761
522 | 0.0003072220279
523 | 0.0004387758
524 | 0.0002165502519
525 | 9.581523e-05
526 | 0.0005014393
527 | 0.0002867557
528 | 0.0003327561026
529 | 0.0001980128145
530 | 8.167201304e-05
531 | 0.0002015798673
532 | 0.0004245482
533 | 0.0006160570336
534 | 0.000723748497
535 | 0.00162501
536 | 0.0002847477
537 | 0.0007579263474
538 | 0.0007904538652
539 | 0.001720768
540 | 0.001845824183
541 | 0.003719582
542 | 0.006926350528
543 | 0.01189499
544 | 0.02378415037
545 | 0.04827542044
546 | 0.1075159
547 | 0.256063
548 | 0.6605314
549 | 1.851614
550 | 5.566498041
551 | 15.69442
552 | 35.35712
553 | 60.8077
554 | 81.09362
555 | 91.41329193
556 | 95.24130249
557 | 96.2983284
558 | 96.40784454
559 | 96.36540985
560 | 96.43106
561 | 96.53331375
562 | 96.51097
563 | 96.32430649
564 | 96.00043
565 | 95.77804184
566 | 95.68868
567 | 95.76346207
568 | 95.89807
569 | 95.88184738
570 | 95.70439911
571 | 95.41129
572 | 95.02991
573 | 94.76104355
574 | 94.6611
575 | 94.75586
576 | 94.94348526
577 | 95.20733
578 | 95.41858
579 | 95.5534935
580 | 95.50636
581 | 95.42428
582 | 95.38051
583 | 95.31435013
584 | 95.38596344
585 | 95.50636
586 | 95.70993
587 | 95.8865
588 | 95.96826
589 | 95.98452759
590 | 95.83054
591 | 95.64131
592 | 95.38037491
593 | 95.14779
594 | 95.03255
595 | 94.97095
596 | 95.10737
597 | 95.23798
598 | 95.46565
599 | 95.66456604
600 | 95.82913208
601 | 95.94873
602 | 95.97738
603 | 96.01184082
604 | 95.98282
605 | 95.95488
606 | 96.00046921
607 | 95.95614624
608 | 96.02807617
609 | 96.11634
610 | 96.17697
611 | 96.21513
612 | 96.16354
613 | 96.12841
614 | 95.97966385
615 | 95.82855
616 | 95.70221
617 | 95.58642
618 | 95.54578018
619 | 95.51974
620 | 95.65515
621 | 95.77987671
622 | 95.97718048
623 | 96.18174
624 | 96.31361771
625 | 96.44962
626 | 96.52310562
627 | 96.54014969
628 | 96.46050262
629 | 96.31978
630 | 96.20858765
631 | 96.07908249
632 | 96.00070953
633 | 95.92985535
634 | 95.91877
635 | 95.94821
636 | 95.96817398
637 | 96.0294
638 | 96.09622574
639 | 96.1477
640 | 96.14853
641 | 96.11189
642 | 96.0766449
643 | 96.00893
644 | 95.97224
645 | 95.88172531
646 | 95.86173
647 | 95.88933945
648 | 95.87695
649 | 95.95714569
650 | 96.00930786
651 | 96.13000488
652 | 96.19057846
653 | 96.25628
654 | 96.31354141
655 | 96.25159
656 | 96.22316742
657 | 96.13014
658 | 95.98571
659 | 95.83141708
660 | 95.70505
661 | 95.58818
662 | 95.49458694
663 | 95.42650986
664 | 95.40843582
665 | 95.40807
666 | 95.53167
667 | 95.5766
668 | 95.6991272
669 | 95.74749
670 | 95.82134247
671 | 95.90059662
672 | 95.92029953
673 | 95.91843414
674 | 95.88548
675 | 95.84291
676 | 95.80506134
677 | 95.72166
678 | 95.69394684
679 | 95.66347
680 | 95.62556
681 | 95.64450455
682 | 95.71355438
683 | 95.75402
684 | 95.82189941
685 | 95.8814
686 | 95.93332672
687 | 96.0181427
688 | 96.051651
689 | 96.04192734
690 | 95.98184
691 | 95.92337
692 | 95.8397
693 | 95.75904
694 | 95.69284
695 | 95.64787674
696 | 95.56144714
697 | 95.55230713
698 | 95.53461075
699 | 95.64585495
700 | 95.73432541
701 | 95.83478
702 | 95.91272
703 | 96.03018951
704 | 96.15481567
705 | 96.23129654
706 | 96.27285004
707 | 96.29160309
708 | 96.30483246
709 | 96.29904
710 | 96.19643402
711 | 96.07363129
712 | 95.98373413
713 | 95.84164
714 | 95.74863
715 | 95.61987
716 | 95.53724
717 | 95.48425
718 | 95.42484665
719 | 95.45608139
720 | 95.51524353
721 | 95.54859
722 | 95.62652
723 | 95.72186
724 | 95.82860565
725 | 95.90662
726 | 95.9647789
727 | 96.01498032
728 | 96.03107
729 | 96.02537918
730 | 95.93173599
731 | 95.8823
732 | 95.82478
733 | 95.77118
734 | 95.62442
735 | 95.54188
736 | 95.49150848
737 | 95.45564
738 | 95.41243
739 | 95.45834
740 | 95.44189
741 | 95.47578
742 | 95.53013
743 | 95.63356
744 | 95.71653366
745 | 95.75955
746 | 95.8303833
747 | 95.89432907
748 | 95.95583725
749 | 95.92709
750 | 95.9057
751 | 95.9063
752 | 95.83346558
753 | 95.74236
754 | 95.63084
755 | 95.54069
756 | 95.3971138
757 | 95.30986023
758 | 95.26305771
759 | 95.15681839
760 | 95.07778
761 | 95.07950592
762 | 95.1236496
763 | 95.15049
764 | 95.21279907
765 | 95.27127838
766 | 95.42073822
767 | 95.51319
768 | 95.62457
769 | 95.69338
770 | 95.78607
771 | 95.84968948
772 | 95.98451233
773 | 95.99488
774 | 95.97389221
775 | 95.95427704
776 | 95.95465
777 | 95.92422867
778 | 95.83616
779 | 95.75781
780 | 95.63072
781 | 95.59833145
782 | 95.51252365
783 | 95.48967361
784 | 95.41468
785 | 95.40290451
786 | 95.34811783
787 | 95.37969
788 | 95.37879181
789 | 95.46746826
790 | 95.4530983
791 | 95.45800018
792 | 95.51186371
793 | 95.5365715
794 | 95.62432
795 | 95.58213043
796 | 95.65407944
797 | 95.65165329
798 | 95.64888382
799 | 95.66036987
800 | 95.97118759
801 | 95.95275
802 | 95.92181015
803 | 95.91233
804 | 95.8675
805 | 95.85326
806 | 95.84126282
807 | 95.82368
808 | 95.8087
809 | 95.80369568
810 | 95.80433655
811 | 95.80909729
812 | 95.82381058
813 | 95.84414
814 | 95.88396072
815 | 95.92023468
816 | 95.95685196
817 | 95.98583
818 | 96.04867172
819 | 96.06405258
820 | 96.07933
821 | 96.09928
822 | 96.12543
823 | 96.14042282
824 | 96.13700485
825 | 96.13487
826 | 96.10969
827 | 96.07444
828 | 96.02825
829 | 96.00930405
830 | 95.96011
831 | 95.90838
832 | 95.86429
833 | 95.79785
834 | 95.76052475
835 | 95.72389221
836 | 95.70073
837 | 95.68903732
838 | 95.67791748
839 | 95.64562225
840 | 95.64635086
841 | 95.66929245
842 | 95.68686676
843 | 95.72188
844 | 95.78022385
845 | 95.81889
846 | 95.85299
847 | 95.90028
848 | 95.95044
849 | 95.97755051
850 | 96.01308823
851 | 96.04919
852 | 96.08446884
853 | 96.11485
854 | 96.12709
855 | 96.14524
856 | 96.16179657
857 | 96.13233566
858 | 96.12841034
859 | 96.08937
860 | 96.10318756
861 | 96.07855606
862 | 96.08227
863 | 96.0712471
864 | 96.03207016
865 | 96.05335
866 | 96.0138855
867 | 96.02486
868 | 96.0284462
869 | 96.02302551
870 | 96.05931091
871 | 96.07572174
872 | 96.06217575
873 | 96.11506653
874 | 96.12089
875 | 96.15075302
876 | 96.17334366
877 | 96.1778183
878 | 96.19432
879 | 96.21843
880 | 96.22835159
881 | 96.18815
882 | 96.19601
883 | 96.17561
884 | 96.14115143
885 | 96.11477
886 | 96.04930496
887 | 96.00396
888 | 95.97294
889 | 95.90907
890 | 95.87844
891 | 95.81789
892 | 95.80103302
893 | 95.73624
894 | 95.69709015
895 | 95.67424
896 | 95.66105652
897 | 95.63829422
898 | 95.65370941
899 | 95.63069534
900 | 95.66639328
901 | 95.67802
902 | 95.73799515
903 | 95.76593
904 | 95.8599
905 | 95.90289
906 | 95.95737457
907 | 96.02022934
908 | 96.07705307
909 | 96.17063522
910 | 96.20666122
911 | 96.25448
912 | 96.30065155
913 | 96.32540512
914 | 96.34692
915 | 96.35439
916 | 96.38271
917 | 96.37072754
918 | 96.34277
919 | 96.33307
920 | 96.29667
921 | 96.26636887
922 | 96.18531036
923 | 96.09432602
924 | 96.08136
925 | 95.95205688
926 | 95.92189
927 | 95.87195587
928 | 95.81364441
929 | 95.74775
930 | 95.71476
931 | 95.7074852
932 | 95.62878
933 | 95.64721
934 | 95.63822174
935 | 95.63033
936 | 95.63697
937 | 95.63305
938 | 95.65437317
939 | 95.67584
940 | 95.68821335
941 | 95.75298
942 | 95.79188156
943 | 95.83682
944 | 95.87401581
945 | 95.95093
946 | 96.01824
947 | 96.0346
948 | 96.04254532
949 | 96.06128311
950 | 96.08492
951 | 96.10061
952 | 96.11165
953 | 96.10909
954 | 96.11203003
955 | 96.1144104
956 | 96.04876
957 | 96.08559036
958 | 96.05873
959 | 96.00286
960 | 95.98097992
961 | 95.92731
962 | 95.89219
963 | 95.81062
964 | 95.80591202
965 | 95.77178
966 | 95.72426224
967 | 95.71004486
968 | 95.72789764
969 | 95.70436096
970 | 95.71532822
971 | 95.64431381
972 | 95.7079
973 | 95.74282837
974 | 95.74422
975 | 95.7681427
976 | 95.83775
977 | 95.89926
978 | 95.95283508
979 | 95.99132919
980 | 96.004
981 | 96.05350113
982 | 96.12018585
983 | 96.14054108
984 | 96.24206
985 | 96.26367
986 | 96.30835
987 | 96.33347
988 | 96.33797
989 | 96.3904686
990 | 96.3728
991 | 96.39770889
992 | 96.3469429
993 | 96.36747742
994 | 96.33173752
995 | 96.27708
996 | 96.3071
997 | 96.18137
998 | 96.1788826
999 | 96.1179924
1000 | 96.06536865
1001 | 95.98215866
1002 | 95.95129
1003 | 95.90193939
1004 | 95.87149
1005 | 95.70309067
1006 | 95.7007
1007 | 95.64555
1008 | 95.63218
1009 | 95.57404
1010 | 95.5711441
1011 | 95.55350113
1012 | 95.57618332
1013 | 95.56679
1014 | 95.55037689
1015 | 95.58894
1016 | 95.55852
1017 | 95.5769
1018 | 95.59420395
1019 | 95.65719
1020 | 95.72404
1021 | 95.73180008
1022 | 95.86713
1023 | 95.84722
1024 | 95.90886
1025 | 95.94507599
1026 | 95.99757
1027 | 96.05709
1028 | 96.08844
1029 | 96.08939
1030 | 96.10116196
1031 | 96.18728
1032 | 96.17471
1033 | 96.18723297
1034 | 96.16689
1035 | 96.16492462
1036 | 96.20788574
1037 | 96.18184
1038 | 96.16848
1039 | 96.12818909
1040 | 96.12819
1041 | 96.12275
1042 | 96.09031
1043 | 95.92170334
1044 | 96.05064
1045 | 95.93943024
1046 | 95.9213
1047 | 95.81113434
1048 | 95.83535385
1049 | 95.72823
1050 | 95.69919586
1051 | 95.71552
1052 | 95.68492508
1053 | 95.61528015
1054 | 95.61097336
1055 | 95.63776
1056 | 95.62857437
1057 | 95.62365341
1058 | 95.6088
1059 | 95.60448
1060 | 95.57373428
1061 | 95.65778
1062 | 95.66797638
1063 | 95.72201538
1064 | 95.78573227
1065 | 95.74991226
1066 | 95.81794739
1067 | 95.8679
1068 | 95.91594
1069 | 95.9886055
1070 | 96.02179718
1071 | 96.13157
1072 | 96.07706
1073 | 95.99326
1074 | 96.17611313
1075 | 96.22818
1076 | 96.30041504
1077 | 96.27453
1078 | 96.27411
1079 | 96.31179
1080 | 96.29719
1081 | 96.3339
1082 | 96.33711624
1083 | 96.32128525
1084 | 96.33424759
1085 | 96.30897522
1086 | 96.26772
1087 | 96.27204895
1088 | 96.21915436
1089 | 96.20363
1090 | 96.15961
1091 | 96.10047531
1092 | 96.0908
1093 | 96.04476547
1094 | 95.99723
1095 | 95.92776
1096 | 95.92044449
1097 | 95.8331337
1098 | 95.79241562
1099 | 95.75924683
1100 | 95.70864
1101 | 95.69006
1102 | 95.70851898
1103 | 95.64547348
1104 | 95.65031433
1105 | 95.66724
1106 | 95.71636
1107 | 95.69519
1108 | 95.67602
1109 | 95.68089676
1110 | 95.739
1111 | 95.72254181
1112 | 95.75896454
1113 | 95.82215
1114 | 95.88211
1115 | 95.85343933
1116 | 95.90275574
1117 | 95.96257
1118 | 96.03252029
1119 | 96.06357193
1120 | 96.13663864
1121 | 96.16511154
1122 | 96.21451187
1123 | 96.28092
1124 | 96.33846283
1125 | 96.38187408
1126 | 96.34313965
1127 | 96.3797
1128 | 96.39297
1129 | 96.46701
1130 | 96.52126694
1131 | 96.50287
1132 | 96.48719025
1133 | 96.54445
1134 | 96.46822739
1135 | 96.42368
1136 | 96.45586395
1137 | 96.45087
1138 | 96.39111
1139 | 96.33804
1140 | 96.32821274
1141 | 96.28905487
1142 | 96.33719
1143 | 96.28065
1144 | 96.21706
1145 | 96.07884598
1146 | 96.02456284
1147 | 96.04483795
1148 | 95.97699356
1149 | 95.95222
1150 | 95.91026306
1151 | 95.84485245
1152 | 95.85177231
1153 | 95.81434
1154 | 95.73101425
1155 | 95.68706894
1156 | 95.66755676
1157 | 95.61077
1158 | 95.68268585
1159 | 95.61964
1160 | 95.63117
1161 | 95.58471298
1162 | 95.57268
1163 | 95.64072
1164 | 95.6288
1165 | 95.54107
1166 | 95.65861893
1167 | 95.65455
1168 | 95.5966
1169 | 95.70027
1170 | 95.74451065
1171 | 95.73351
1172 | 95.74103546
1173 | 95.80069
1174 | 95.88761
1175 | 95.91711
1176 | 95.93203354
1177 | 95.94855881
1178 | 96.02665
1179 | 96.06019974
1180 | 96.06894
1181 | 96.08633
1182 | 96.13866806
1183 | 96.1495285
1184 | 96.20385742
1185 | 96.19144821
1186 | 96.2760582
1187 | 96.20692444
1188 | 96.26930237
1189 | 96.34305954
1190 | 96.24874
1191 | 96.31138992
1192 | 96.29151
1193 | 96.27294159
1194 | 96.25574112
1195 | 96.24229431
1196 | 96.23605728
1197 | 96.21772
1198 | 96.15797
1199 | 96.17147064
1200 | 96.17263
1201 | 96.10736847
1202 | 96.04162
1203 | 96.04969406
1204 | 95.96411
1205 | 95.97657
1206 | 95.95663
1207 | 95.90193939
1208 | 95.84662
1209 | 95.84083
1210 | 95.78934097
1211 | 95.77146
1212 | 95.80557251
1213 | 95.72473526
1214 | 95.72496
1215 | 95.65639
1216 | 95.67104721
1217 | 95.64967728
1218 | 95.67791
1219 | 95.64912796
1220 | 95.61936951
1221 | 95.62981796
1222 | 95.53654
1223 | 95.65637
1224 | 95.6643
1225 | 95.68032074
1226 | 95.7113266
1227 | 95.71077
1228 | 95.77339554
1229 | 95.80294
1230 | 95.78263092
1231 | 95.84241104
1232 | 95.84095764
1233 | 95.87136
1234 | 95.88855362
1235 | 95.93009
1236 | 95.95049286
1237 | 95.98227
1238 | 96.04333
1239 | 96.04625702
1240 | 96.0635643
1241 | 96.07898
1242 | 96.14682
1243 | 96.15054321
1244 | 96.23324
1245 | 96.20766449
1246 | 96.2442
1247 | 96.22975
1248 | 96.28702545
1249 | 96.25686
1250 | 96.31288147
1251 | 96.46379
1252 | 96.34568024
1253 | 96.32839584
1254 | 96.31273651
1255 | 96.36574936
1256 | 96.32098007
1257 | 96.27069855
1258 | 96.28575
1259 | 96.28973
1260 | 96.22013
1261 | 96.29672
1262 | 96.25914383
1263 | 96.42658
1264 | 96.19926834
1265 | 96.14745
1266 | 96.07738
1267 | 96.09332657
1268 | 96.04784
1269 | 96.0518
1270 | 96.0460434
1271 | 96.03474
1272 | 95.97724533
1273 | 95.94562149
1274 | 95.89965
1275 | 95.8549881
1276 | 95.85694
1277 | 95.81093979
1278 | 95.82544327
1279 | 95.83427
1280 | 95.77140045
1281 | 95.71162
1282 | 95.71883
1283 | 95.74206
1284 | 95.72894
1285 | 95.68426132
1286 | 95.72847
1287 | 95.75033951
1288 | 95.71850967
1289 | 95.70669174
1290 | 95.72512436
1291 | 95.6546936
1292 | 95.77777
1293 | 95.76358414
1294 | 95.70830154
1295 | 95.80714
1296 | 95.83827
1297 | 95.8462677
1298 | 95.85833
1299 | 95.9162941
1300 | 95.91123581
1301 | 95.95906
1302 | 95.96334076
1303 | 96.00976
1304 | 96.03159714
1305 | 96.07437134
1306 | 96.10121155
1307 | 96.11009
1308 | 96.1525
1309 | 96.20201492
1310 | 96.21436
1311 | 96.24686813
1312 | 96.28912
1313 | 96.24892044
1314 | 96.30702591
1315 | 96.39395523
1316 | 96.33272171
1317 | 96.35910797
1318 | 96.31432
1319 | 96.37613678
1320 | 96.39753342
1321 | 96.3818
1322 | 96.39065
1323 | 96.3894577
1324 | 96.39945
1325 | 96.39785767
1326 | 96.35268784
1327 | 96.31232
1328 | 96.39596176
1329 | 96.26570892
1330 | 96.30405
1331 | 96.29332
1332 | 96.24612
1333 | 96.23615646
1334 | 96.21812439
1335 | 96.15197
1336 | 96.14892
1337 | 96.0965
1338 | 96.11531067
1339 | 96.02604
1340 | 96.03341
1341 | 95.98162
1342 | 95.91631699
1343 | 95.89864
1344 | 95.87572098
1345 | 95.87381363
1346 | 95.80904007
1347 | 95.82526
1348 | 95.78574
1349 | 95.74261
1350 | 95.74315262
1351 | 95.72852
1352 | 95.68636
1353 | 95.68019104
1354 | 95.63749
1355 | 95.66721
1356 | 95.64513
1357 | 95.61925
1358 | 95.60098
1359 | 95.59305191
1360 | 95.60899
1361 | 95.58786011
1362 | 95.63561249
1363 | 95.63248062
1364 | 95.58799
1365 | 95.58029
1366 | 95.56312561
1367 | 95.57079
1368 | 95.55027008
1369 | 95.54067993
1370 | 95.48490906
1371 | 95.42492
1372 | 95.38105011
1373 | 95.27433014
1374 | 95.16285
1375 | 95.05787
1376 | 94.86228561
1377 | 94.73815918
1378 | 94.60825
1379 | 94.50400543
1380 | 94.40374756
1381 | 94.36817169
1382 | 94.33259964
1383 | 94.3382
1384 | 94.38367
1385 | 94.4427
1386 | 94.4719
1387 | 94.52869415
1388 | 94.62000656
1389 | 94.72678
1390 | 94.79389
1391 | 94.86444
1392 | 94.99689102
1393 | 95.06785202
1394 | 95.14683533
1395 | 95.23516
1396 | 95.34047
1397 | 95.45469284
1398 | 95.46831
1399 | 95.51927185
1400 | 95.60436249
1401 | 95.67325211
1402 | 95.69749832
1403 | 95.72369003
1404 | 95.76388931
1405 | 95.80595016
1406 | 95.86057
1407 | 95.87664
1408 | 95.88977432
1409 | 95.90387
1410 | 95.92748
1411 | 95.94579
1412 | 95.93209076
1413 | 95.92531
1414 | 95.93551636
1415 | 95.91095
1416 | 95.93372
1417 | 95.91225052
1418 | 95.91481018
1419 | 95.8964653
1420 | 95.8874588
1421 | 95.91371
1422 | 95.91098404
1423 | 95.87245
1424 | 95.84506607
1425 | 95.86021
1426 | 95.83688
1427 | 95.82730484
1428 | 95.79158
1429 | 95.80176163
1430 | 95.80252075
1431 | 95.76941681
1432 | 95.77598953
1433 | 95.76569748
1434 | 95.77008
1435 | 95.74204254
1436 | 95.6665
1437 | 95.75
1438 | 95.74335
1439 | 95.7237587
1440 | 95.74446
1441 | 95.74805
1442 | 95.74892
1443 | 95.73544
1444 | 95.75452
1445 | 95.7573
1446 | 95.76231
1447 | 95.77637
1448 | 95.78847885
1449 | 95.80382
1450 | 95.81774
1451 | 95.84844208
1452 | 95.83574
1453 | 95.85221
1454 | 95.9144783
1455 | 95.89970016
1456 | 95.92392
1457 | 95.9519043
1458 | 95.97166061
1459 | 95.99990845
1460 | 96.02183914
1461 | 96.05675
1462 | 96.08679
1463 | 96.10037613
1464 | 96.09373474
1465 | 96.14791489
1466 | 96.16812
1467 | 96.20454
1468 | 96.2085
1469 | 96.23938
1470 | 96.26332
1471 | 96.27799
1472 | 96.30817032
1473 | 96.32078934
1474 | 96.33899
1475 | 96.34692001
1476 | 96.39218521
1477 | 96.38698578
1478 | 96.36346817
1479 | 96.4247818
1480 | 96.42388
1481 | 96.45329
1482 | 96.46554
1483 | 96.45552063
1484 | 96.46170425
1485 | 96.4445
1486 | 96.47522736
1487 | 96.47171402
1488 | 96.43334198
1489 | 96.45710754
1490 | 96.44958
1491 | 96.43373108
1492 | 96.42545
1493 | 96.40503311
1494 | 96.40521622
1495 | 96.38220596
1496 | 96.30085
1497 | 96.36370468
1498 | 96.35712
1499 | 96.33544159
1500 | 96.32526
1501 | 96.31922531
1502 | 96.27952957
1503 | 96.2116
1504 | 96.25019455
1505 | 96.21699
1506 | 96.18312
1507 | 96.18264389
1508 | 96.16698074
1509 | 96.13354492
1510 | 96.10814
1511 | 96.09883
1512 | 96.06866
1513 | 96.04711151
1514 | 96.00728
1515 | 95.99282837
1516 | 95.95841217
1517 | 95.95453644
1518 | 95.96515274
1519 | 95.89729309
1520 | 95.89094162
1521 | 95.872
1522 | 95.85388
1523 | 95.85393
1524 | 95.84603882
1525 | 95.81550598
1526 | 95.79938
1527 | 95.79250336
1528 | 95.78511
1529 | 95.80599
1530 | 95.775
1531 | 95.74276
1532 | 95.75359
1533 | 95.7563324
1534 | 95.753479
1535 | 95.78717041
1536 | 95.76335144
1537 | 95.75450516
1538 | 95.75891
1539 | 95.76486969
1540 | 95.77004
1541 | 95.78309631
1542 | 95.80354309
1543 | 95.77368164
1544 | 95.80927
1545 | 95.83432
1546 | 95.84120941
1547 | 95.90996
1548 | 95.85783
1549 | 95.89791
1550 | 95.90704346
1551 | 95.84909
1552 | 95.95783
1553 | 95.96376419
1554 | 95.97552
1555 | 96.0078125
1556 | 95.9754982
1557 | 96.03510666
1558 | 96.06965637
1559 | 96.08591
1560 | 96.10847
1561 | 96.14195
1562 | 96.14909
1563 | 96.16983
1564 | 96.19243
1565 | 96.20485
1566 | 96.21474838
1567 | 96.2258
1568 | 96.27459
1569 | 96.27933121
1570 | 96.29148
1571 | 96.31485367
1572 | 96.31272125
1573 | 96.33670807
1574 | 96.35814285
1575 | 96.35499954
1576 | 96.40003204
1577 | 96.38215
1578 | 96.37206268
1579 | 96.40634537
1580 | 96.41593933
1581 | 96.36982727
1582 | 96.40362
1583 | 96.41075134
1584 | 96.4336
1585 | 96.40639
1586 | 96.43178177
1587 | 96.41277313
1588 | 96.50003815
1589 | 96.41032028
1590 | 96.40640259
1591 | 96.37793
1592 | 96.39806366
1593 | 96.377491
1594 | 96.34695
1595 | 96.35945
1596 | 96.35886002
1597 | 96.36256
1598 | 96.32865
1599 | 96.30689621
1600 | 96.28153
1601 | 96.27451
1602 | 96.24848938
1603 | 96.27248
1604 | 96.21030426
1605 | 96.16478348
1606 | 96.17405
1607 | 96.16326
1608 | 96.12182
1609 | 96.1114
1610 | 96.09797287
1611 | 96.01773
1612 | 96.04846
1613 | 95.98801804
1614 | 96.01065826
1615 | 95.97846985
1616 | 96.00341
1617 | 95.94924545
1618 | 95.92100525
1619 | 95.90945
1620 | 95.90269
1621 | 95.86611557
1622 | 95.90528
1623 | 95.86377
1624 | 95.82911
1625 | 95.79567
1626 | 95.80898
1627 | 95.78036499
1628 | 95.78349304
1629 | 95.77927399
1630 | 95.75697327
1631 | 95.7438
1632 | 95.73420334
1633 | 95.67421341
1634 | 95.72244
1635 | 95.72874069
1636 | 95.7065773
1637 | 95.6924057
1638 | 95.64783
1639 | 95.7149086
1640 | 95.68889618
1641 | 95.67579
1642 | 95.74352646
1643 | 95.6866951
1644 | 95.6868248
1645 | 95.70992
1646 | 95.70610428
1647 | 95.71257019
1648 | 95.72692108
1649 | 95.74515152
1650 | 95.79904175
1651 | 95.75865
1652 | 95.77407
1653 | 95.79349899
1654 | 95.76925
1655 | 95.79233
1656 | 95.80509
1657 | 95.85268021
1658 | 95.84267
1659 | 95.86907959
1660 | 95.89235306
1661 | 95.9015007
1662 | 95.92527
1663 | 95.94258499
1664 | 95.95192337
1665 | 95.83995
1666 | 95.98314
1667 | 96.00278473
1668 | 96.04571
1669 | 96.04145813
1670 | 96.04524994
1671 | 96.06873
1672 | 96.1008873
1673 | 96.08450699
1674 | 96.12815094
1675 | 96.11893845
1676 | 96.15503311
1677 | 96.20942
1678 | 96.13865
1679 | 96.2149
1680 | 96.19909
1681 | 96.22864914
1682 | 96.14871
1683 | 96.24933
1684 | 96.26117
1685 | 96.25800705
1686 | 96.26605606
1687 | 96.28925705
1688 | 96.2925148
1689 | 96.28155899
1690 | 96.32158661
1691 | 96.30847168
1692 | 96.2955
1693 | 96.30845
1694 | 96.29537582
1695 | 96.29389572
1696 | 96.31509
1697 | 96.30252457
1698 | 96.29634857
1699 | 96.32397461
1700 | 96.28387451
1701 | 96.26216
1702 | 96.24726486
1703 | 96.24943
1704 | 96.24471283
1705 | 96.23723602
1706 | 96.2884903
1707 | 96.2237
1708 | 96.22118
1709 | 96.2146
1710 | 96.18331528
1711 | 96.17049
1712 | 96.17876
1713 | 96.1750412
1714 | 96.13014984
1715 | 96.10556793
1716 | 96.10354
1717 | 96.11066
1718 | 96.07301712
1719 | 96.04106
1720 | 96.04238129
1721 | 96.02517
1722 | 96.01089
1723 | 95.98641205
1724 | 95.96369934
1725 | 95.95993
1726 | 95.95211792
1727 | 95.91295242
1728 | 95.93328
1729 | 95.91229248
1730 | 95.84634
1731 | 95.86332321
1732 | 95.85567474
1733 | 95.81663513
1734 | 95.8056221
1735 | 95.80741
1736 | 95.75539398
1737 | 95.7844
1738 | 95.76429367
1739 | 95.73117447
1740 | 95.74513626
1741 | 95.73168564
1742 | 95.71805954
1743 | 95.69009
1744 | 95.66835785
1745 | 95.68192
1746 | 95.6727
1747 | 95.66064453
1748 | 95.63731
1749 | 95.61749649
1750 | 95.71458435
1751 | 95.54756
1752 | 95.64155197
1753 | 95.60973358
1754 | 95.6753
1755 | 95.60657883
1756 | 95.63515091
1757 | 95.64938
1758 | 95.61774826
1759 | 95.64656067
1760 | 95.64034
1761 | 95.63924
1762 | 95.66889
1763 | 95.68027
1764 | 95.82741547
1765 | 95.6846
1766 | 95.70472336
1767 | 95.70856
1768 | 95.71872
1769 | 95.75392914
1770 | 95.75977707
1771 | 95.73513794
1772 | 95.76509
1773 | 95.81297
1774 | 95.79753
1775 | 95.81361
1776 | 95.82516861
1777 | 95.84318161
1778 | 95.8655
1779 | 95.87680054
1780 | 95.89801407
1781 | 95.98239136
1782 | 95.89597
1783 | 95.92885971
1784 | 96.00498
1785 | 95.98106
1786 | 95.99694443
1787 | 96.01155472
1788 | 96.04518
1789 | 96.05446243
1790 | 96.05337
1791 | 96.08144
1792 | 96.09804535
1793 | 96.13660812
1794 | 96.09470749
1795 | 96.15404892
1796 | 96.18034363
1797 | 96.17018
1798 | 96.21667862
1799 | 96.20726
1800 | 96.2148
1801 | 96.24658
1802 | 96.26396561
1803 | 96.28106
1804 | 96.27182007
1805 | 96.30639
1806 | 96.3127
1807 | 96.31608
1808 | 96.32463455
1809 | 96.32715988
1810 | 96.34084
1811 | 96.34851074
1812 | 96.34626
1813 | 96.35211563
1814 | 96.38222122
1815 | 96.37390137
1816 | 96.37442398
1817 | 96.36947632
1818 | 96.38042
1819 | 96.39212799
1820 | 96.35827
1821 | 96.35456
1822 | 96.38463
1823 | 96.36095
1824 | 96.3551712
1825 | 96.35656
1826 | 96.35215378
1827 | 96.34873
1828 | 96.32928085
1829 | 96.31422
1830 | 96.2975235
1831 | 96.29616165
1832 | 96.2917099
1833 | 96.27232742
1834 | 96.2549324
1835 | 96.2353363
1836 | 96.23703003
1837 | 96.23071
1838 | 96.20695114
1839 | 96.1844635
1840 | 96.19826
1841 | 96.16276
1842 | 96.16486359
1843 | 96.15176
1844 | 96.10322571
1845 | 96.06668
1846 | 96.06559
1847 | 96.05459595
1848 | 96.01562
1849 | 96.00453
1850 | 95.97798
1851 | 95.95771408
1852 | 95.94001
1853 | 95.92414
1854 | 95.91057587
1855 | 95.87803
1856 | 95.8617
1857 | 95.84121
1858 | 95.79174042
1859 | 95.78749
1860 | 95.78778
1861 | 95.75476
1862 | 95.728
1863 | 95.71526718
1864 | 95.6872673
1865 | 95.66258
1866 | 95.65322876
1867 | 95.6309
1868 | 95.62031555
1869 | 95.5913353
1870 | 95.58180618
1871 | 95.57367325
1872 | 95.55083084
1873 | 95.55777359
1874 | 95.53277588
1875 | 95.50757599
1876 | 95.50865173
1877 | 95.47371
1878 | 95.47286606
1879 | 95.47399139
1880 | 95.43822479
1881 | 95.4409
1882 | 95.44278
1883 | 95.43012
1884 | 95.42895
1885 | 95.41654205
1886 | 95.42306137
1887 | 95.41264343
1888 | 95.39222
1889 | 95.39345169
1890 | 95.39149475
1891 | 95.38309
1892 | 95.39959
1893 | 95.40742493
1894 | 95.39120483
1895 | 95.39863968
1896 | 95.4003
1897 | 95.41861
1898 | 95.42445
1899 | 95.44513321
1900 | 95.42536926
1901 | 95.44926
1902 | 95.43572235
1903 | 95.43331146
1904 | 95.47206497
1905 | 95.48945
1906 | 95.45383
1907 | 95.53067
1908 | 95.56728
1909 | 95.50836
1910 | 95.53433
1911 | 95.53162
1912 | 95.54284
1913 | 95.56556
1914 | 95.58877945
1915 | 95.61241913
1916 | 95.64658737
1917 | 95.64898
1918 | 95.64268112
1919 | 95.67619
1920 | 95.69934
1921 | 95.72162628
1922 | 95.73067
1923 | 95.73601
1924 | 95.76483917
1925 | 95.77388382
1926 | 95.81609
1927 | 95.82998276
1928 | 95.83786392
1929 | 95.87484
1930 | 95.90258026
1931 | 95.90522766
1932 | 95.92387
1933 | 95.92971802
1934 | 95.95414
1935 | 95.98553
1936 | 95.99943161
1937 | 96.01474
1938 | 96.02593994
1939 | 96.05645752
1940 | 96.11636
1941 | 96.09355
1942 | 96.06872
1943 | 96.07201004
1944 | 96.11264801
1945 | 96.12773
1946 | 96.16449
1947 | 96.14467621
1948 | 96.16888
1949 | 96.18797
1950 | 96.20331192
1951 | 96.17915344
1952 | 96.23367
1953 | 96.22448349
1954 | 96.24913
1955 | 96.22041702
1956 | 96.2508316
1957 | 96.23353958
1958 | 96.25388336
1959 | 96.30735
1960 | 96.24648
1961 | 96.26311
1962 | 96.25563
1963 | 96.26129532
1964 | 96.28272247
1965 | 96.27457428
1966 | 96.26651764
1967 | 96.25746155
1968 | 96.30898
1969 | 96.2542
1970 | 96.26865
1971 | 96.27163315
1972 | 96.2387
1973 | 96.24463
1974 | 96.22735
1975 | 96.23474121
1976 | 96.2315979
1977 | 96.16674
1978 | 96.19986
1979 | 96.17760086
1980 | 96.18576
1981 | 96.16480255
1982 | 96.14829254
1983 | 96.14008713
1984 | 96.15511
1985 | 96.09752655
1986 | 96.07819
1987 | 96.07238007
1988 | 96.00242996
1989 | 95.92938995
1990 | 95.9258
1991 | 95.91682
1992 | 95.92514038
1993 | 95.92478
1994 | 95.88123
1995 | 95.9006
1996 | 95.84577942
1997 | 95.86562
1998 | 95.81481552
1999 | 95.82003784
2000 | 95.89729309
2001 | 95.86332321
2002 | 95.84116745
2003 | 95.83851242
2004 | 95.82780838
2005 | 95.7974
2006 | 95.7778244
2007 | 95.76400757
2008 | 95.75343
2009 | 95.73113
2010 | 95.68974
2011 | 95.56336975
2012 | 95.54554
2013 | 95.55105591
2014 | 95.62779236
2015 | 95.62297
2016 | 95.70376
2017 | 95.56593
2018 | 95.56364
2019 | 95.52639389
2020 | 95.53220749
2021 | 95.49717
2022 | 95.49803162
2023 | 95.46974945
2024 | 95.45423
2025 | 95.45078278
2026 | 95.41832733
2027 | 95.43033
2028 | 95.41123581
2029 | 95.41283798
2030 | 95.34031
2031 | 95.36856
2032 | 95.37559128
2033 | 95.35670471
2034 | 95.34923172
2035 | 95.46372986
2036 | 95.33551
2037 | 95.3536911
2038 | 95.31827545
2039 | 95.31659
2040 | 95.29914
2041 | 95.31957245
2042 | 95.3258
2043 | 95.31489944
2044 | 95.28571
2045 | 95.3126564
2046 | 95.32440567
2047 | 95.32305
2048 | 95.30196
2049 | 95.33847427
2050 | 95.33591
2051 | 95.33081818
2052 | 95.33111191
2053 | 95.3407135
2054 | 95.37629
2055 | 95.37874985
2056 | 95.39052582
2057 | 95.3995
2058 | 95.42189
2059 | 95.4352684
2060 | 95.43169
2061 | 95.45896912
2062 | 95.47722626
2063 | 95.49700928
2064 | 95.49223328
2065 | 95.5021286
2066 | 95.5342
2067 | 95.52276
2068 | 95.58183
2069 | 95.59818
2070 | 95.60121
2071 | 95.63996887
2072 | 95.66179657
2073 | 95.68336
2074 | 95.68967
2075 | 95.72887
2076 | 95.7543
2077 | 95.77156
2078 | 95.79410553
2079 | 95.81932
2080 | 95.84593582
2081 | 95.84097
2082 | 95.88646
2083 | 95.91608
2084 | 95.94348526
2085 | 95.91621399
2086 | 95.95668
2087 | 96.00135803
2088 | 96.02659607
2089 | 96.0540123
2090 | 96.05735016
2091 | 96.07811
2092 | 96.11110687
2093 | 96.1273
2094 | 96.15546036
2095 | 96.17085
2096 | 96.16874
2097 | 96.20651245
2098 | 96.23433
2099 | 96.23029
2100 | 96.2110405