## sheet1
HWP25-520A
AOI（°） | Retardance（λ）
-20 | 0.48706
-18 | 0.48985
-16 | 0.49186
-14 | 0.49435 | HWP25-520A Retardance VS AOI (-20°~20°) This file indicates a typical data and there may be differences between product batches. If you have any questions, please contact LBTEK Technical Support. To quote this data, please indicate that the data source is from LBTEK.
-12 | 0.49606
-10 | 0.49872
-8 | 0.49992
-6 | 0.50121
-4 | 0.50173
-2 | 0.50197
0 | 0.50177
2 | 0.50129
4 | 0.50111
6 | 0.50013 | LBTEK Mall：www.lbtek.com Tel：0731-84165699 LBTEK Technical Support E-mail：service@lbtek.com
8 | 0.49896
10 | 0.49689
12 | 0.49544
14 | 0.49372 | =DISPIMG("ID_A347A80069DE457D94A5DA24105C3AD4",1)
16 | 0.49158
18 | 0.48947
20 | 0.48654