## AHWPxx-xxx
AHWPxx-VIS |  | AHWPxx-SNIR |  | AHWPxx-LNIR
Wavelength | Retardance | Wavelength | Retardance | Wavelength | Retardance
nm | λ | nm | λ | nm | λ
300.73529 | 0.93952 | 649.39075 | 0.46531 | 998.81043 | 0.50525
302.33051 | 0.92443 | 650.97907 | 0.46635 | 1000.37744 | 0.50513
303.92575 | 0.91738 | 652.56726 | 0.46748 | 1001.94446 | 0.5052 | AHWPxx-VIS/AHWPxx-SNIR/AHWPxx-LNIR Achromatic Half Waveplate Retardance VS Wavelength This file indicates a typical data and there may be differences between product batches. If you have any questions, please contact LBTEK Technical Support. To quote this data, please indicate that the data source is from LBTEK.
305.521 | 0.90273 | 654.15546 | 0.46853 | 1003.51123 | 0.50509
307.11624 | 0.87781 | 655.74353 | 0.46915 | 1005.07782 | 0.50515
308.71149 | 0.85461 | 657.3316 | 0.46981 | 1006.64441 | 0.505
310.3067 | 0.84872 | 658.91956 | 0.47096 | 1011.2796 | 0.50458
311.90195 | 0.84862 | 660.50751 | 0.47201 | 1014.71954 | 0.50466
313.49719 | 0.8409 | 662.09534 | 0.47294 | 1018.15881 | 0.50472
315.09241 | 0.81835 | 663.68317 | 0.47383 | 1021.59735 | 0.5048
316.68765 | 0.79241 | 665.27087 | 0.47461 | 1025.0354 | 0.50487
318.2829 | 0.7805 | 666.85852 | 0.47554 | 1028.47278 | 0.50475
319.87811 | 0.78576 | 668.44611 | 0.47632 | 1031.90942 | 0.50454 | LBTEK Mall：www.lbtek.com Tel：400-060-6986 LBTEK Technical Support E-mail：service@lbtek.com
321.47333 | 0.7883 | 670.03363 | 0.47711 | 1035.34558 | 0.50428
323.06854 | 0.7798 | 671.62109 | 0.47792 | 1038.78113 | 0.50396
324.66376 | 0.75473 | 673.20844 | 0.47865 | 1042.21606 | 0.50357
326.25897 | 0.73353 | 674.79578 | 0.4794 | 1045.65064 | 0.5032
327.85416 | 0.72321 | 676.383 | 0.48015 | 1049.08435 | 0.50287
329.44937 | 0.7283 | 677.97022 | 0.48086 | 1052.51758 | 0.5025
331.04456 | 0.73401 | 679.55731 | 0.48158 | 1055.95032 | 0.50221
332.63974 | 0.72663 | 681.14435 | 0.48238 | 1059.38257 | 0.50197
334.23492 | 0.70681 | 682.73132 | 0.48308 | 1062.81409 | 0.50177
335.83011 | 0.68598 | 684.31824 | 0.48378 | 1066.24524 | 0.5017
337.42526 | 0.676 | 685.90509 | 0.48449 | 1069.67578 | 0.50166
339.02045 | 0.6746 | 687.49182 | 0.48517 | 1073.10584 | 0.50173
340.6156 | 0.67603 | 689.07849 | 0.48577 | 1076.5354 | 0.50175
342.21075 | 0.67446 | 690.66516 | 0.48638 | 1079.96448 | 0.50195
343.80591 | 0.66587 | 692.25171 | 0.48702 | 1083.39307 | 0.50209
345.40106 | 0.65357 | 693.8382 | 0.48768 | 1086.82117 | 0.5022
346.99616 | 0.64206 | 695.42462 | 0.48822 | 1090.2489 | 0.50241
348.59128 | 0.63444 | 697.01093 | 0.48887 | 1093.67603 | 0.50258
350.1864 | 0.63085 | 698.59723 | 0.48944 | 1097.10278 | 0.50258
351.78149 | 0.63047 | 700.18341 | 0.49002 | 1100.52918 | 0.50256
353.37662 | 0.62588 | 701.76953 | 0.49051 | 1103.95508 | 0.50249
354.97168 | 0.61876 | 703.35559 | 0.49102 | 1107.38062 | 0.50234
356.56677 | 0.61413 | 704.94153 | 0.49142 | 1110.80566 | 0.50208
358.1618 | 0.60706 | 706.52747 | 0.49186 | 1114.23023 | 0.50182
359.7569 | 0.60128 | 708.11328 | 0.49235 | 1117.65454 | 0.50159
361.35193 | 0.59709 | 709.69904 | 0.4928 | 1121.07849 | 0.50115
362.94696 | 0.59265 | 711.28473 | 0.49335 | 1124.50195 | 0.50071
364.54199 | 0.58904 | 712.8703 | 0.49385 | 1127.92517 | 0.5003
366.13702 | 0.58508 | 714.45587 | 0.49453 | 1131.3479 | 0.49996
367.732 | 0.58087 | 716.04132 | 0.49501 | 1134.77039 | 0.49966
369.32697 | 0.5766 | 717.62665 | 0.49554 | 1138.19263 | 0.49945
370.92197 | 0.57329 | 719.21198 | 0.496 | 1141.61438 | 0.49923
372.51691 | 0.5695 | 720.79724 | 0.49644 | 1145.03589 | 0.49914
374.11188 | 0.56655 | 722.38239 | 0.49694 | 1148.45691 | 0.49898
375.70682 | 0.56331 | 723.96741 | 0.49734 | 1151.87781 | 0.499
377.30173 | 0.55943 | 725.55243 | 0.49776 | 1155.29834 | 0.49894
378.89667 | 0.55561 | 727.13733 | 0.4982 | 1158.71863 | 0.49903
380.49155 | 0.5517 | 728.72223 | 0.49857 | 1162.13867 | 0.49916
382.08643 | 0.54847 | 730.30695 | 0.49893 | 1165.55835 | 0.49924
383.68131 | 0.54537 | 731.89166 | 0.49934 | 1168.97791 | 0.49931
385.27615 | 0.54268 | 733.47626 | 0.4997 | 1172.39722 | 0.49945
386.871 | 0.54 | 735.06079 | 0.50006 | 1175.81616 | 0.4996
388.46582 | 0.53744 | 736.6452 | 0.50038 | 1179.23499 | 0.49976
390.06061 | 0.53429 | 738.22961 | 0.50073 | 1182.65356 | 0.49979
391.65543 | 0.53117 | 739.8139 | 0.50111 | 1186.0719 | 0.49982
393.25018 | 0.528 | 741.39807 | 0.50147 | 1189.48999 | 0.49971
394.84494 | 0.52525 | 742.98224 | 0.50176 | 1192.90796 | 0.49954
396.4397 | 0.52357 | 744.56628 | 0.50214 | 1196.32581 | 0.49939
398.03442 | 0.52187 | 746.15027 | 0.50241 | 1199.74341 | 0.49927
399.62912 | 0.52124 | 747.73413 | 0.50274 | 1203.16089 | 0.49903
401.22382 | 0.52059 | 749.31799 | 0.50303 | 1206.57825 | 0.49879
402.81848 | 0.51931 | 750.90167 | 0.50337 | 1209.99536 | 0.49833
404.41315 | 0.5173 | 752.48529 | 0.50362 | 1213.41235 | 0.49806
406.00775 | 0.51499 | 754.06891 | 0.50389 | 1216.82935 | 0.49775
407.60239 | 0.51222 | 755.65234 | 0.5042 | 1220.24609 | 0.49745
409.19696 | 0.50915 | 757.23572 | 0.50446 | 1223.66284 | 0.4971
410.79157 | 0.50514 | 758.81909 | 0.50475 | 1227.07935 | 0.49696
412.38614 | 0.49815 | 760.40228 | 0.50509 | 1230.49585 | 0.49655
413.98065 | 0.49565 | 761.98547 | 0.50533 | 1233.91223 | 0.49647
415.57513 | 0.49259 | 763.56848 | 0.50561 | 1237.32861 | 0.49626
417.16968 | 0.49018 | 765.15149 | 0.50575 | 1240.74487 | 0.49619
418.7641 | 0.48879 | 766.73438 | 0.50603 | 1244.16113 | 0.49608
420.35858 | 0.48784 | 768.3172 | 0.50627 | 1247.57739 | 0.49612
421.95303 | 0.48757 | 769.8999 | 0.5064 | 1250.99341 | 0.4961
423.54742 | 0.48811 | 771.48254 | 0.50661 | 1254.40955 | 0.49633
425.14179 | 0.48878 | 773.06506 | 0.50682 | 1257.82581 | 0.49644
426.73618 | 0.48916 | 774.64758 | 0.50717 | 1261.24194 | 0.49664
428.33051 | 0.489 | 776.22992 | 0.5074 | 1264.65796 | 0.49666
429.92487 | 0.48758 | 777.81226 | 0.50763 | 1268.0741 | 0.49673
431.51914 | 0.48629 | 779.39441 | 0.50785 | 1271.49036 | 0.49683
433.11343 | 0.48393 | 780.97656 | 0.50807 | 1274.90649 | 0.49562
434.70767 | 0.48151 | 782.55859 | 0.5083 | 1278.32288 | 0.49523
436.30191 | 0.48016 | 784.14056 | 0.50849 | 1281.73914 | 0.49521
437.89609 | 0.4787 | 785.72241 | 0.50867 | 1285.15552 | 0.49494
439.4903 | 0.47799 | 787.3042 | 0.50877 | 1288.57202 | 0.49487
441.08441 | 0.47769 | 788.88586 | 0.50889 | 1291.98853 | 0.49492
442.67856 | 0.47759 | 790.46741 | 0.50902 | 1295.40515 | 0.49464
444.27264 | 0.4778 | 792.04895 | 0.50916 | 1298.8219 | 0.49482
445.8667 | 0.47787 | 793.63037 | 0.50926 | 1302.23865 | 0.49456
447.46079 | 0.47793 | 795.21167 | 0.5094 | 1305.65564 | 0.4948
449.05478 | 0.47785 | 796.79291 | 0.50955 | 1309.07275 | 0.49477
450.64877 | 0.4772 | 798.37408 | 0.5097 | 1312.48999 | 0.49474
452.24277 | 0.47625 | 799.95514 | 0.50985 | 1315.90747 | 0.49478
453.83673 | 0.47527 | 801.53607 | 0.50995 | 1319.32495 | 0.49456
455.4306 | 0.47403 | 803.11694 | 0.51015 | 1322.74268 | 0.49472
457.02451 | 0.47315 | 804.69769 | 0.5102 | 1326.16052 | 0.49463
458.61835 | 0.47256 | 806.27844 | 0.51034 | 1329.57861 | 0.49461
460.21216 | 0.47186 | 807.85901 | 0.51036 | 1332.99683 | 0.49446
461.80597 | 0.47192 | 809.43951 | 0.51054 | 1336.41541 | 0.49443
463.39975 | 0.47195 | 811.0199 | 0.51065 | 1339.83411 | 0.49445
464.9935 | 0.47198 | 812.60022 | 0.51078 | 1343.25305 | 0.49421
466.58722 | 0.47243 | 814.18048 | 0.51091 | 1346.67224 | 0.49427
468.18085 | 0.47259 | 815.76062 | 0.51094 | 1350.09168 | 0.49417
469.77451 | 0.47272 | 817.34064 | 0.51106 | 1353.51135 | 0.494
471.36816 | 0.47248 | 818.92053 | 0.51119 | 1356.93127 | 0.49409
472.96176 | 0.47208 | 820.50037 | 0.51125 | 1360.35156 | 0.49415
474.55533 | 0.47148 | 822.0802 | 0.5114 | 1363.7721 | 0.49406
476.14883 | 0.4709 | 823.65979 | 0.51159 | 1367.19287 | 0.49416
477.74234 | 0.46994 | 825.23938 | 0.51168 | 1370.61401 | 0.4941
479.33579 | 0.46946 | 826.81885 | 0.51174 | 1374.0354 | 0.4941
480.92926 | 0.46893 | 828.39825 | 0.51177 | 1377.45715 | 0.49423
482.52261 | 0.46856 | 829.97742 | 0.51187 | 1380.87915 | 0.49416
484.11597 | 0.46834 | 831.55664 | 0.51191 | 1384.30164 | 0.49435
485.70932 | 0.46861 | 833.13574 | 0.51199 | 1387.72449 | 0.49415
487.30264 | 0.46887 | 834.71472 | 0.5119 | 1391.14771 | 0.49398
488.89591 | 0.4693 | 836.29364 | 0.51201 | 1394.57117 | 0.49383
490.48911 | 0.4699 | 837.87238 | 0.51204 | 1397.99512 | 0.4937
492.08234 | 0.47038 | 839.45105 | 0.51203 | 1401.41943 | 0.49384
493.67548 | 0.47073 | 841.02966 | 0.51206 | 1404.84412 | 0.49365
495.26862 | 0.47111 | 842.60822 | 0.51215 | 1408.26929 | 0.49338
496.86173 | 0.47129 | 844.18652 | 0.51217 | 1411.69482 | 0.49363
498.45477 | 0.4711 | 845.76483 | 0.51228 | 1415.12085 | 0.49355
500.04779 | 0.47083 | 847.34308 | 0.5123 | 1418.54724 | 0.49349
501.64078 | 0.47059 | 848.9212 | 0.51234 | 1421.97412 | 0.49358
503.23373 | 0.47051 | 850.49915 | 0.51243 | 1425.40149 | 0.49367
504.8266 | 0.47001 | 852.07703 | 0.51246 | 1428.82935 | 0.49368
506.41953 | 0.46986 | 853.65491 | 0.51245 | 1432.25757 | 0.49397
508.01236 | 0.46988 | 855.23254 | 0.51244 | 1435.6864 | 0.49395
509.60513 | 0.46996 | 856.81018 | 0.51249 | 1439.11572 | 0.49401
511.19791 | 0.47026 | 858.38757 | 0.51255 | 1442.54565 | 0.49399
512.79065 | 0.4706 | 859.96503 | 0.51255 | 1445.97595 | 0.49414
514.3833 | 0.47118 | 861.5423 | 0.51247 | 1449.40686 | 0.49416
515.97595 | 0.47183 | 863.11951 | 0.51251 | 1452.83826 | 0.49411
517.5686 | 0.47254 | 864.69659 | 0.51261 | 1456.27026 | 0.49417
519.16113 | 0.47319 | 866.27356 | 0.51261 | 1459.70288 | 0.4941
520.75366 | 0.47382 | 867.85046 | 0.51268 | 1463.13599 | 0.49382
522.34619 | 0.47403 | 869.42725 | 0.51272 | 1466.56958 | 0.49388
523.9386 | 0.47455 | 871.00391 | 0.51275 | 1470.00391 | 0.49418
525.53107 | 0.4747 | 872.58044 | 0.5127 | 1473.43884 | 0.49397
527.12341 | 0.47475 | 874.15692 | 0.51279 | 1476.87439 | 0.4939
528.7157 | 0.4747 | 875.73328 | 0.51276 | 1480.31055 | 0.49406
530.30798 | 0.47448 | 877.30957 | 0.51281 | 1483.74731 | 0.49427
531.90027 | 0.47438 | 878.88562 | 0.5128 | 1487.18481 | 0.49412
533.49249 | 0.47413 | 880.46173 | 0.51278 | 1490.6228 | 0.49421
535.0846 | 0.47401 | 882.03772 | 0.51275 | 1494.06165 | 0.49441
536.67676 | 0.47394 | 883.61346 | 0.51263 | 1497.5011 | 0.4943
538.26886 | 0.47404 | 885.18927 | 0.51268 | 1500.94116 | 0.49436
539.8609 | 0.47432 | 886.76483 | 0.51267 | 1504.38196 | 0.49451
541.45282 | 0.47472 | 888.34033 | 0.51265 | 1507.82349 | 0.49453
543.0448 | 0.47536 | 889.91571 | 0.51261 | 1511.26575 | 0.49436
544.63672 | 0.47611 | 891.49103 | 0.51258 | 1514.70874 | 0.49466
546.22858 | 0.47694 | 893.06622 | 0.5126 | 1518.15247 | 0.49452
547.82037 | 0.47792 | 894.6413 | 0.51249 | 1521.59692 | 0.49472
549.41217 | 0.47888 | 896.21631 | 0.51257 | 1525.04211 | 0.49486
551.00385 | 0.47974 | 897.7912 | 0.51253 | 1528.48804 | 0.49494
552.59558 | 0.48063 | 899.36591 | 0.5125 | 1531.93481 | 0.49461
554.1872 | 0.48129 | 900.94055 | 0.51259 | 1535.38232 | 0.49463
555.77875 | 0.48182 | 902.51514 | 0.51248 | 1538.83069 | 0.49481
557.3703 | 0.48223 | 904.08954 | 0.51252 | 1542.27979 | 0.49472
558.96179 | 0.48244 | 905.66388 | 0.51247 | 1545.72974 | 0.49467
560.55328 | 0.48244 | 907.2381 | 0.51243 | 1549.18054 | 0.49504
562.14465 | 0.48238 | 908.8122 | 0.51232 | 1552.6322 | 0.49465
563.73602 | 0.48224 | 910.38611 | 0.51242 | 1556.08472 | 0.49461
565.32733 | 0.48204 | 911.96008 | 0.51226 | 1559.53809 | 0.49497
566.91858 | 0.48203 | 913.53381 | 0.51218 | 1562.99231 | 0.49512
568.50983 | 0.48194 | 915.10742 | 0.51224 | 1566.44751 | 0.49504
570.10095 | 0.48192 | 916.68097 | 0.51215 | 1569.90344 | 0.49515
571.69202 | 0.48204 | 918.2544 | 0.51201 | 1573.36035 | 0.49552
573.28308 | 0.48239 | 919.82776 | 0.51209 | 1576.81812 | 0.49572
574.87415 | 0.48279 | 921.40088 | 0.51202 | 1580.27686 | 0.49547
576.46509 | 0.48352 | 922.974 | 0.51207 | 1583.73657 | 0.49572
578.05603 | 0.48446 | 924.547 | 0.51194 | 1587.19714 | 0.4958
579.64685 | 0.48526 | 926.11981 | 0.51211 | 1590.65869 | 0.49615
581.23767 | 0.48646 | 927.69257 | 0.51195 | 1594.12134 | 0.49613
582.82849 | 0.48756 | 929.26526 | 0.51204 | 1597.58472 | 0.49617
584.41919 | 0.48871 | 930.83771 | 0.51191 | 1601.04932 | 0.49629
586.00983 | 0.49004 | 932.41016 | 0.51195 | 1604.51477 | 0.49641
587.60046 | 0.49115 | 933.98242 | 0.51187 | 1607.9812 | 0.49682
589.19104 | 0.49219 | 935.55457 | 0.51178 | 1611.44873 | 0.49703
590.78149 | 0.49292 | 937.12665 | 0.51168 | 1614.91724 | 0.49706
592.37195 | 0.49324 | 938.69855 | 0.51151 | 1618.38696 | 0.49727
593.96234 | 0.49313 | 940.27039 | 0.5116 | 1621.85754 | 0.49738
595.55267 | 0.49275 | 941.8421 | 0.51134 | 1625.32922 | 0.49732
597.14301 | 0.49216 | 943.4137 | 0.51131 | 1628.802 | 0.49749
598.73328 | 0.49138 | 944.98517 | 0.51131 | 1632.27588 | 0.4977
600.32343 | 0.49057 | 946.55652 | 0.51133 | 1635.75073 | 0.49783
601.91351 | 0.4896 | 948.12775 | 0.51125 | 1639.22681 | 0.49792
603.5036 | 0.48872 | 949.69885 | 0.51118 | 1642.70386 | 0.49791
605.09363 | 0.48809 | 951.26984 | 0.5111 | 1646.18225 | 0.49829
606.68359 | 0.48764 | 952.8407 | 0.51094 | 1649.6615 | 0.49855
608.27356 | 0.48729 | 954.4115 | 0.51101 | 1653.14221 | 0.4984
609.8634 | 0.487 | 955.98212 | 0.51081 | 1656.62378 | 0.49848
611.45319 | 0.48688 | 957.55261 | 0.51093 | 1660.10669 | 0.49841
613.04291 | 0.48704 | 959.12305 | 0.51084 | 1663.59082 | 0.4988
614.63263 | 0.4873 | 960.69336 | 0.51078 | 1667.07593 | 0.49885
616.22223 | 0.48769 | 962.26349 | 0.51062 | 1670.5625 | 0.49866
617.81183 | 0.48813 | 963.8335 | 0.51067 | 1674.05005 | 0.49886
619.40131 | 0.48883 | 965.40344 | 0.5105 | 1677.53882 | 0.49907
620.99078 | 0.48954 | 966.97327 | 0.51055
622.5802 | 0.49019 | 968.54297 | 0.51042
624.1695 | 0.4909 | 970.11249 | 0.51031
625.75879 | 0.4916 | 971.68195 | 0.51016
627.34802 | 0.49205 | 973.25116 | 0.51015
628.93713 | 0.49232 | 974.82044 | 0.51021
630.52625 | 0.4924 | 976.38947 | 0.51003
632.11536 | 0.4921 | 977.95837 | 0.50997
633.70429 | 0.49156 | 979.52722 | 0.51001
635.29321 | 0.49077 | 981.09589 | 0.50987
636.88208 | 0.48972 | 982.66443 | 0.50972
638.47089 | 0.48875 | 984.23291 | 0.50967
640.05963 | 0.48771 | 985.80127 | 0.50967
641.64832 | 0.48661 | 987.36945 | 0.50964
643.23694 | 0.4855 | 988.9375 | 0.50958
644.82544 | 0.48452 | 990.50549 | 0.50939
646.41394 | 0.48357 | 992.07324 | 0.50946
648.00238 | 0.48261 | 993.64093 | 0.50938
649.5907 | 0.48168 | 995.2085 | 0.50936
651.17908 | 0.48092 | 996.776 | 0.50917
652.76727 | 0.48025 | 998.34326 | 0.50914
654.35547 | 0.47962 | 999.91046 | 0.50902
655.94354 | 0.47931 | 1001.47742 | 0.509
657.53162 | 0.47897 | 1003.04443 | 0.50875
659.11957 | 0.47854 | 1004.61121 | 0.50875
660.70752 | 0.4781 | 1006.17786 | 0.50871
662.29535 | 0.47784 | 1007.74445 | 0.50861
663.88318 | 0.47762 | 1012.37958 | 0.50815
665.47083 | 0.47725 | 1015.81952 | 0.50801
667.05847 | 0.47713 | 1019.25879 | 0.50798
668.64612 | 0.47685 | 1022.69739 | 0.50775
670.23364 | 0.4766 | 1026.13538 | 0.50765
671.82111 | 0.47629 | 1029.57275 | 0.50762
673.40845 | 0.47593 | 1033.00952 | 0.50731
674.99573 | 0.47552 | 1036.44556 | 0.50721
676.58301 | 0.47506 | 1039.8811 | 0.50697
678.17023 | 0.4746 | 1043.31616 | 0.5067
679.75732 | 0.47399 | 1046.75061 | 0.5065
681.34436 | 0.47329 | 1050.18433 | 0.50631
682.93134 | 0.47264 | 1053.61755 | 0.50613
684.51819 | 0.4719 | 1057.05029 | 0.50612
686.1051 | 0.47112 | 1060.48254 | 0.50591
687.69183 | 0.47033 | 1063.91406 | 0.50579
689.2785 | 0.46956 | 1067.34522 | 0.50576
690.86511 | 0.46867 | 1070.77576 | 0.50544
692.45172 | 0.46791 | 1074.20581 | 0.50531
694.03821 | 0.46712 | 1077.6355 | 0.50511
695.62463 | 0.46629 | 1081.06445 | 0.50472
697.21094 | 0.46553 | 1084.49304 | 0.50459
698.79724 | 0.46475 | 1087.92114 | 0.50426
700.38342 | 0.46407 | 1091.34888 | 0.50415
701.96954 | 0.46329 | 1094.77612 | 0.50387
703.55554 | 0.46259 | 1098.20288 | 0.5037
705.14154 | 0.46204 | 1101.62915 | 0.50359
706.72742 | 0.46154 | 1105.05505 | 0.50324
708.31329 | 0.461 | 1108.48059 | 0.50325
709.89905 | 0.46057 | 1111.90564 | 0.50291
711.48474 | 0.45995 | 1115.33032 | 0.50285
713.07031 | 0.4596 | 1118.75464 | 0.50266
714.65588 | 0.45909 | 1122.17847 | 0.50242
716.24133 | 0.45872 | 1125.60193 | 0.50224
717.82666 | 0.45832 | 1129.02515 | 0.5019
719.41199 | 0.45781 | 1132.448 | 0.50194
720.99719 | 0.45744 | 1135.87036 | 0.50153
722.5824 | 0.45708 | 1139.2926 | 0.50152
724.16742 | 0.4566 | 1142.71436 | 0.50115
725.75244 | 0.45622 | 1146.13586 | 0.50109
727.33734 | 0.45576 | 1149.55689 | 0.50083
728.92224 | 0.45529 | 1152.97778 | 0.50075
730.50696 | 0.45483
732.09168 | 0.45437
733.67627 | 0.45388
735.2608 | 0.45331
736.84522 | 0.45277
738.42957 | 0.45215
740.01392 | 0.45152
741.59808 | 0.45091
743.18225 | 0.45034
744.7663 | 0.44962
746.35022 | 0.44905
747.93414 | 0.44841
749.51794 | 0.44777
751.10169 | 0.44701
752.6853 | 0.44642
754.26892 | 0.44568
755.85236 | 0.4452
757.43573 | 0.44453
759.0191 | 0.44376
760.6023 | 0.44323
762.18543 | 0.44263
763.76849 | 0.44198
765.3515 | 0.44142
766.93439 | 0.44085
768.51721 | 0.44028
770.09992 | 0.43989
771.68256 | 0.43925
773.26508 | 0.43878
774.84753 | 0.43829
776.42993 | 0.43778
778.01227 | 0.43735
779.59442 | 0.43685
781.17658 | 0.43641
782.75861 | 0.43592
784.34058 | 0.43534
785.92242 | 0.43482
787.50421 | 0.43438
789.08582 | 0.43387