## 780 nm
Wavelength | 45° | 0°
nm | % | %
820 | 99.56365204 | 99.75131226
819 | 99.56752 | 99.79589844
818 | 99.58886 | 99.82891846
817 | 99.61 | 99.80821228 | LPMxx-780-HP/LPMxx-780P-HP Reflectance Curve of 780 nm High Power Mirror This file indicates a typical data and there may be differences between product batches. If you have any questions, please contact LBTEK Technical Support. To quote this data, please indicate that the data source is from LBTEK.
816 | 99.60525894 | 99.83970642
815 | 99.64345169 | 99.76730347
814 | 99.57605362 | 99.80741119
813 | 99.58531189 | 99.77960205
812 | 99.62815094 | 99.76516724
811 | 99.58281 | 99.82216644
810 | 99.67699 | 99.78110504
809 | 99.61031 | 99.75891113
808 | 99.64178467 | 99.871315
807 | 99.63477707 | 99.74952698 | LBTEK Mall：www.lbtek.com Tel：400-060-6986 LBTEK Technical Support E-mail：service@lbtek.com
806 | 99.60774 | 99.82862854
805 | 99.69283676 | 99.83149719
804 | 99.65398407 | 99.79022217
803 | 99.59344864 | 99.75268555
802 | 99.62532 | 99.82249451
801 | 99.65517044 | 99.84511566
800 | 99.71414 | 99.81137848
799 | 99.59041977 | 99.73374939
798 | 99.65939 | 99.73765564
797 | 99.59412003 | 99.81185913
796 | 99.6288681 | 99.7742157
795 | 99.64931 | 99.76185608
794 | 99.63396072 | 99.75869751
793 | 99.61824417 | 99.74798584
792 | 99.61465 | 99.76951599
791 | 99.64088821 | 99.76419067
790 | 99.64491272 | 99.79934692
789 | 99.64013 | 99.74693298
788 | 99.66043 | 99.7230835
787 | 99.67145157 | 99.82463074
786 | 99.634 | 99.74952698
785 | 99.6703 | 99.80693054
784 | 99.647789 | 99.78268433
783 | 99.68572235 | 99.78060913
782 | 99.66785431 | 99.77348328
781 | 99.62183 | 99.71200562
780 | 99.65497589 | 99.72344971
779 | 99.73611 | 99.73568726
778 | 99.61298 | 99.77669525
777 | 99.65926 | 99.72097778
776 | 99.64736557 | 99.74313354
775 | 99.6726532 | 99.79582214
774 | 99.6539917 | 99.73252869
773 | 99.61395 | 99.70980835
772 | 99.58863449 | 99.66268921
771 | 99.65765762 | 99.76867676
770 | 99.66117477 | 99.70257568
769 | 99.62721 | 99.72506714
768 | 99.61284 | 99.7199707
767 | 99.67688 | 99.68461609
766 | 99.65939331 | 99.6829071
765 | 99.6354 | 99.59883118
764 | 99.61460495 | 99.57845306
763 | 99.67155 | 99.56958771
762 | 99.64161682 | 99.58627319
761 | 99.65116119 | 99.47064209
760 | 99.6773 | 99.36856079