## DMR-680SP-SP
Wavelength | Tavg | Ravg
nm | % | %
400 | 85 | 7.9998
401 | 85 | 7.7102
402 | 85 | 7.2248
403 | 85 | 6.5704 | DMR-680SP-SP Transmission and Reflectance Spectral Curves of DMR-680SP-SP，45°AOI This file indicates a typical data and there may be differences between product batches. If you have any questions, please contact LBTEK Technical Support. To quote this data, please indicate that the data source is from LBTEK.
404 | 85.7664 | 5.7927
405 | 86.6141 | 5.0038
406 | 87.353 | 4.3079
407 | 87.9838 | 3.803
408 | 88.4833 | 3.4988
409 | 88.728 | 3.3781
410 | 88.8341 | 3.4018
411 | 88.885 | 3.5131
412 | 88.8846 | 3.645
413 | 88.9246 | 3.7623 | LBTEK Mall：www.lbtek.com Tel：400-060-6986 LBTEK Technical Support E-mail：service@lbtek.com
414 | 88.9398 | 3.8382
415 | 88.9884 | 3.8741
416 | 89.0193 | 3.8896
417 | 89.0651 | 3.9148
418 | 89.1335 | 3.9507
419 | 89.1527 | 4.0093
420 | 89.1798 | 4.0697
421 | 89.2807 | 4.1361
422 | 89.3424 | 4.1724
423 | 89.4471 | 4.1866
424 | 89.5737 | 4.1808
425 | 89.6825 | 4.1558
426 | 89.7822 | 4.1325
427 | 89.8978 | 4.1154
428 | 89.9725 | 4.0991
429 | 90.0641 | 4.0771
430 | 90.1803 | 4.04
431 | 90.279 | 3.9758
432 | 90.4237 | 3.8843
433 | 90.541 | 3.7679
434 | 90.725 | 3.6387
435 | 90.9276 | 3.5234
436 | 91.0523 | 3.4207
437 | 91.1974 | 3.3519
438 | 91.2848 | 3.3268
439 | 91.3134 | 3.3343
440 | 91.3365 | 3.3714
441 | 91.3705 | 3.4203
442 | 91.4103 | 3.4535
443 | 91.4715 | 3.4492
444 | 91.646 | 3.4
445 | 91.7967 | 3.2998
446 | 92.0253 | 3.1593
447 | 92.1992 | 2.9918
448 | 92.3737 | 2.835
449 | 92.5368 | 2.7262
450 | 92.6047 | 2.6871
451 | 92.6331 | 2.7226
452 | 92.5759 | 2.8344
453 | 92.4189 | 2.9956
454 | 92.2466 | 3.174
455 | 92.064 | 3.3351
456 | 92.0117 | 3.4388
457 | 92.042 | 3.4629
458 | 92.1884 | 3.4031
459 | 92.3535 | 3.2754
460 | 92.6167 | 3.1183
461 | 92.8114 | 2.9567
462 | 92.9238 | 2.8285
463 | 93.0329 | 2.7585
464 | 93.0244 | 2.761
465 | 93.0153 | 2.8235
466 | 92.9608 | 2.9258
467 | 92.9165 | 3.0368
468 | 92.8712 | 3.1276
469 | 92.8193 | 3.1765
470 | 92.8774 | 3.1766
471 | 92.961 | 3.133
472 | 93.0187 | 3.0543
473 | 93.1047 | 2.9703
474 | 93.2385 | 2.9078
475 | 93.3285 | 2.8775
476 | 93.3429 | 2.888
477 | 93.3421 | 2.9382
478 | 93.3048 | 3.0139
479 | 93.2589 | 3.1041
480 | 93.2031 | 3.1935
481 | 93.1563 | 3.2624
482 | 93.1322 | 3.3053
483 | 93.1347 | 3.3225
484 | 93.1582 | 3.3185
485 | 93.2078 | 3.3
486 | 93.1881 | 3.2773
487 | 93.1857 | 3.2711
488 | 93.173 | 3.2944
489 | 93.1138 | 3.3522
490 | 93.0248 | 3.4432
491 | 92.9361 | 3.5587
492 | 92.8808 | 3.6762
493 | 92.823 | 3.7814
494 | 92.745 | 3.8478
495 | 92.7643 | 3.8603
496 | 92.831 | 3.8069
497 | 92.9558 | 3.6869
498 | 93.1679 | 3.5073
499 | 93.4183 | 3.2823
500 | 93.7118 | 3.0305
501 | 94.0072 | 2.7688
502 | 94.3194 | 2.5192
503 | 94.5895 | 2.2994
504 | 94.8074 | 2.1306
505 | 94.9574 | 2.0244
506 | 95.0359 | 1.9815
507 | 95.0438 | 2.0032
508 | 94.9624 | 2.0712
509 | 94.9047 | 2.1759
510 | 94.8111 | 2.3164
511 | 94.6254 | 2.4994
512 | 94.3685 | 2.7598
513 | 93.9692 | 3.1543
514 | 93.3793 | 3.7276
515 | 92.5348 | 4.5153
516 | 91.4924 | 5.51
517 | 90.3016 | 6.6665
518 | 89.0626 | 7.8802
519 | 87.8744 | 9.0144
520 | 86.9623 | 9.9228
521 | 86.4103 | 10.4842
522 | 86.2848 | 10.6214
523 | 86.5546 | 10.3161
524 | 87.2412 | 9.6329
525 | 88.1999 | 8.6791
526 | 89.259 | 7.5949
527 | 90.3514 | 6.535
528 | 91.2917 | 5.6021
529 | 92.0998 | 4.8625
530 | 92.6969 | 4.3209
531 | 93.1478 | 3.9518
532 | 93.5062 | 3.696
533 | 93.7378 | 3.4943
534 | 93.9494 | 3.31
535 | 94.1564 | 3.1313
536 | 94.3462 | 2.9703
537 | 94.4662 | 2.8461
538 | 94.555 | 2.7857
539 | 94.5985 | 2.7987
540 | 94.5811 | 2.8661
541 | 94.512 | 2.9617
542 | 94.4283 | 3.0415
543 | 94.413 | 3.0726
544 | 94.4125 | 3.0397
545 | 94.4586 | 2.9559
546 | 94.5642 | 2.8561
547 | 94.6092 | 2.7886
548 | 94.6252 | 2.7993
549 | 94.5138 | 2.9182
550 | 94.2971 | 3.152
551 | 93.9499 | 3.4789
552 | 93.5515 | 3.8586
553 | 93.1686 | 4.231
554 | 92.9073 | 4.5401
555 | 92.7235 | 4.7387
556 | 92.7278 | 4.7985
557 | 92.816 | 4.7122
558 | 93.0167 | 4.4966
559 | 93.3156 | 4.1827
560 | 93.6737 | 3.8055
561 | 94.0266 | 3.4068
562 | 94.4529 | 3.0249
563 | 94.8198 | 2.6853
564 | 95.1578 | 2.4115
565 | 95.3888 | 2.2186
566 | 95.5345 | 2.1258
567 | 95.5036 | 2.1348
568 | 95.3794 | 2.2541
569 | 95.1343 | 2.4771
570 | 94.8399 | 2.7807
571 | 94.4635 | 3.1359
572 | 94.108 | 3.509
573 | 93.7926 | 3.8568
574 | 93.5145 | 4.1366
575 | 93.3068 | 4.3197
576 | 93.2352 | 4.3904
577 | 93.2751 | 4.3533
578 | 93.3983 | 4.2262
579 | 93.5691 | 4.044
580 | 93.8002 | 3.8455
581 | 93.9853 | 3.6599
582 | 94.1766 | 3.5139
583 | 94.3363 | 3.4183
584 | 94.407 | 3.361
585 | 94.3929 | 3.3222
586 | 94.395 | 3.2796
587 | 94.3989 | 3.2124
588 | 94.4833 | 3.1038
589 | 94.5888 | 2.9575
590 | 94.772 | 2.787
591 | 95.0089 | 2.6192
592 | 95.2119 | 2.4852
593 | 95.3097 | 2.4168
594 | 95.28 | 2.4417
595 | 95.1249 | 2.5636
596 | 94.8651 | 2.771
597 | 94.576 | 3.0377
598 | 94.3229 | 3.3254
599 | 94.0767 | 3.5814
600 | 93.9265 | 3.7615
601 | 93.85 | 3.834
602 | 93.9139 | 3.7827
603 | 94.042 | 3.6143
604 | 94.2479 | 3.3559
605 | 94.5652 | 3.0442
606 | 94.887 | 2.7317
607 | 95.1944 | 2.461
608 | 95.4103 | 2.2771
609 | 95.5546 | 2.2069
610 | 95.5338 | 2.2471
611 | 95.3725 | 2.3888
612 | 95.1601 | 2.6071
613 | 94.8675 | 2.864
614 | 94.6061 | 3.121
615 | 94.3797 | 3.3402
616 | 94.2339 | 3.4973
617 | 94.192 | 3.5735
618 | 94.1946 | 3.5654
619 | 94.2952 | 3.483
620 | 94.3799 | 3.3449
621 | 94.5207 | 3.1735
622 | 94.6222 | 3.0028
623 | 94.7161 | 2.8586
624 | 94.7983 | 2.759
625 | 94.8598 | 2.7234
626 | 94.8846 | 2.7528
627 | 94.7951 | 2.8464
628 | 94.6855 | 3.0014
629 | 94.5081 | 3.2003
630 | 94.2903 | 3.4345
631 | 94.049 | 3.6875
632 | 93.7251 | 3.9391
633 | 93.4757 | 4.1772
634 | 93.2364 | 4.3849
635 | 93.0442 | 4.5464
636 | 92.9136 | 4.6631
637 | 92.8296 | 4.7245
638 | 92.7927 | 4.7387
639 | 92.8135 | 4.7097
640 | 92.9081 | 4.6411
641 | 93.01 | 4.5423
642 | 93.0297 | 4.4204
643 | 93.0968 | 4.2802
644 | 93.2363 | 4.1292
645 | 93.3861 | 3.9711
646 | 93.4547 | 3.8077
647 | 93.6358 | 3.6515
648 | 93.8267 | 3.508
649 | 93.9467 | 3.3823
650 | 94.0455 | 3.2853
651 | 94.0992 | 3.2056
652 | 94.0965 | 3.1586
653 | 94.0428 | 3.1282
654 | 93.96 | 3.1677
655 | 93.7375 | 3.3607
656 | 93.0817 | 3.8915
657 | 91.8619 | 4.9462
658 | 89.9284 | 6.7539
659 | 87.069 | 9.452
660 | 85 | 13.0585
661 | 78.6184 | 17.5147
662 | 73.4383 | 22.585
663 | 67.9925 | 27.9603
664 | 62.6531 | 33.3245
665 | 57.6544 | 38.3639
666 | 53.23 | 42.8674
667 | 49.4995 | 46.7012
668 | 46.5122 | 49.8015
669 | 44.2357 | 52.1491
670 | 42.6441 | 53.8263
671 | 41.628 | 54.8768
672 | 41.1481 | 55.3931
673 | 41.072 | 55.4685
674 | 41.2849 | 55.2185
675 | 41.609 | 54.8347
676 | 41.8424 | 54.5464
677 | 41.7467 | 54.5575
678 | 41.1275 | 55.0687
679 | 39.7862 | 56.3499
680 | 37.6639 | 58.4641
681 | 34.8128 | 61.3618
682 | 31.386 | 64.8499
683 | 27.5948 | 68.6618
684 | 23.7099 | 72.5439
685 | 20.0048 | 76.2667
686 | 16.6709 | 79.7018
687 | 13.7942 | 82.6456
688 | 11.4354 | 85.1632
689 | 9.5494 | 87.2257
690 | 8.0872 | 88.9358
691 | 6.9451 | 90.303
692 | 6.0688 | 91.2946
693 | 5.3856 | 92.0537
694 | 4.8402 | 92.6713
695 | 4.3963 | 93.1942
696 | 4.0226 | 93.6664
697 | 3.702 | 94.0722
698 | 3.4132 | 94.3834
699 | 3.1568 | 94.6463
700 | 2.932 | 94.9207
701 | 2.7141 | 95.131
702 | 2.511 | 95.3634
703 | 2.3164 | 95.583
704 | 2.1374 | 95.7635
705 | 1.9722 | 95.9952
706 | 1.8193 | 96.1895
707 | 1.6797 | 96.3076
708 | 1.5543 | 96.4402
709 | 1.4427 | 96.5169
710 | 1.3402 | 96.6248
711 | 1.2514 | 96.7087
712 | 1.1766 | 96.7766
713 | 1.1145 | 96.8843
714 | 1.0652 | 96.9538
715 | 1.0262 | 96.9828
716 | 0.99879 | 97.0541
717 | 0.97848 | 97.1093
718 | 0.96433 | 97.0994
719 | 0.95541 | 97.1466
720 | 0.94801 | 97.2031
721 | 0.94441 | 97.1903
722 | 0.9479 | 97.2103
723 | 0.95244 | 97.214
724 | 0.95735 | 97.214
725 | 0.96126 | 97.1822
726 | 0.96633 | 97.1757
727 | 0.97154 | 97.2138
728 | 0.97497 | 97.2525
729 | 0.97638 | 97.2964
730 | 0.97726 | 97.339
731 | 0.97817 | 97.2917
732 | 0.97794 | 97.2552
733 | 0.97882 | 97.2733
734 | 0.97868 | 97.3059
735 | 0.98106 | 97.2957
736 | 0.99052 | 97.2826
737 | 1.0033 | 97.2976
738 | 1.0203 | 97.261
739 | 1.0416 | 97.221
740 | 1.0655 | 97.1929
741 | 1.09 | 97.1825
742 | 1.1134 | 97.187
743 | 1.1287 | 97.2167
744 | 1.1322 | 97.2369
745 | 1.1225 | 97.2089
746 | 1.0969 | 97.2258
747 | 1.0561 | 97.282
748 | 1.0012 | 97.3428
749 | 0.93602 | 97.3996
750 | 0.86858 | 97.4685
751 | 0.79678 | 97.5794
752 | 0.72927 | 97.6729
753 | 0.66768 | 97.7718
754 | 0.60912 | 97.7666
755 | 0.55411 | 97.8657
756 | 0.50876 | 97.9116
757 | 0.47059 | 97.9389
758 | 0.43983 | 97.9336
759 | 0.41613 | 97.921
760 | 0.40117 | 97.9667
761 | 0.39209 | 98.0301
762 | 0.38957 | 98.0613
763 | 0.39316 | 98.0992
764 | 0.40126 | 98.0845
765 | 0.41358 | 98.0841
766 | 0.43462 | 97.976
767 | 0.46763 | 97.957
768 | 0.50751 | 97.8374
769 | 0.55275 | 97.811
770 | 0.59863 | 97.7245
771 | 0.64258 | 97.6491
772 | 0.67542 | 97.5902
773 | 0.69576 | 97.5525
774 | 0.69972 | 97.6037
775 | 0.68171 | 97.6101
776 | 0.64922 | 97.6624
777 | 0.60252 | 97.733
778 | 0.54719 | 97.8402
779 | 0.48844 | 98.0279
780 | 0.42657 | 98.0365
781 | 0.37114 | 98.1292
782 | 0.32282 | 98.1975
783 | 0.28301 | 98.2553
784 | 0.24807 | 98.3372
785 | 0.22099 | 98.3155
786 | 0.19728 | 98.2428
787 | 0.18021 | 98.2745
788 | 0.16709 | 98.3283
789 | 0.15594 | 98.2239
790 | 0.14946 | 98.2458
791 | 0.14297 | 98.1939
792 | 0.13874 | 98.1945
793 | 0.13733 | 98.2886
794 | 0.13405 | 98.3829
795 | 0.13284 | 98.4049
796 | 0.13118 | 98.422
797 | 0.13053 | 98.3971
798 | 0.13086 | 98.3832
799 | 0.13237 | 98.3885
800 | 0.13468 | 98.3544
801 | 0.13831 | 98.3596
802 | 0.14149 | 98.4314
803 | 0.1425 | 98.4131
804 | 0.14317 | 98.4447
805 | 0.14316 | 98.4879
806 | 0.13969 | 98.4289
807 | 0.13778 | 98.356
808 | 0.13316 | 98.3533
809 | 0.13107 | 98.2951
810 | 0.12665 | 98.3679
811 | 0.1246 | 98.4213
812 | 0.12224 | 98.3955
813 | 0.11971 | 98.511
814 | 0.11569 | 98.6276
815 | 0.11241 | 98.7206
816 | 0.10931 | 98.7961
817 | 0.10494 | 98.7102
818 | 0.10186 | 98.58
819 | 0.10083 | 98.5713
820 | 0.09826 | 98.5189
821 | 0.09738 | 98.5301
822 | 0.09804 | 98.5394
823 | 0.09997 | 98.6088
824 | 0.09991 | 98.639
825 | 0.10275 | 98.6312
826 | 0.1061 | 98.5041
827 | 0.10767 | 98.471
828 | 0.10753 | 98.4666
829 | 0.11005 | 98.4635
830 | 0.11303 | 98.4342
831 | 0.119 | 98.3093
832 | 0.1259 | 98.2656
833 | 0.13826 | 98.4425
834 | 0.15293 | 98.5422
835 | 0.16443 | 98.6333
836 | 0.17985 | 98.6036
837 | 0.195 | 98.7764
838 | 0.21542 | 98.7308
839 | 0.23157 | 98.5263
840 | 0.25803 | 98.1834
841 | 0.28635 | 97.7569
842 | 0.31697 | 97.7432
843 | 0.34911 | 97.8538
844 | 0.42605 | 98.1337
845 | 0.4326 | 98.1901
846 | 0.44278 | 98.2727
847 | 0.52147 | 98.3055
848 | 0.55345 | 98.2102
849 | 0.68362 | 98.0363
850 | 0.82543 | 97.6586
851 | 0.97127 | 97.4927
852 | 1.1103 | 97.3266
853 | 1.1748 | 97.3619
854 | 1.2114 | 97.4976
855 | 1.1126 | 97.5128
856 | 1.0596 | 97.6517
857 | 0.93655 | 97.743
858 | 0.95267 | 97.7627
859 | 0.79032 | 97.7251
860 | 0.72707 | 97.7177
861 | 0.75024 | 97.5297
862 | 0.68837 | 97.567
863 | 0.7485 | 97.69
864 | 0.70225 | 97.8449
865 | 0.75207 | 97.9652
866 | 0.84783 | 98.0049
867 | 0.85028 | 97.9955
868 | 0.8522 | 97.9164
869 | 0.73346 | 97.8954
870 | 0.68666 | 97.874
871 | 0.62503 | 97.963
872 | 0.66541 | 97.908
873 | 0.59436 | 98.0683
874 | 0.5535 | 98.1439
875 | 0.53427 | 98.0498
876 | 0.51719 | 98.1565
877 | 0.55677 | 98.1385
878 | 0.46691 | 98.2401
879 | 0.42643 | 98.2822
880 | 0.47365 | 98.2732
881 | 0.46976 | 98.2757
882 | 0.48744 | 98.1845
883 | 0.45191 | 98.1758
884 | 0.43255 | 98.1266
885 | 0.44614 | 98.1467
886 | 0.48749 | 98.1027
887 | 0.5808 | 98.1431
888 | 0.60901 | 98.1546
889 | 0.69445 | 98.078
890 | 0.73314 | 98.0651
891 | 0.7371 | 97.9149
892 | 0.72336 | 97.8756
893 | 0.66338 | 97.9049
894 | 0.69559 | 97.8484
895 | 0.69055 | 97.8735
896 | 0.75366 | 97.8359
897 | 0.75899 | 97.8945
898 | 0.79833 | 97.9042
899 | 0.80742 | 97.9091
900 | 0.80356 | 97.8807
901 | 0.80005 | 97.8391
902 | 0.75069 | 97.8593
903 | 0.78045 | 97.8737
904 | 0.79287 | 97.8837
905 | 0.79579 | 97.8521
906 | 0.81727 | 97.8618
907 | 0.82605 | 97.8792
908 | 0.86637 | 97.9005
909 | 0.85616 | 97.9077
910 | 0.84656 | 97.8948
911 | 0.79637 | 97.901
912 | 0.76214 | 97.9042
913 | 0.70294 | 97.9934
914 | 0.65376 | 98.0449
915 | 0.62255 | 98.085
916 | 0.63652 | 98.1192
917 | 0.62991 | 98.139
918 | 0.6438 | 98.1489
919 | 0.64642 | 98.1469
920 | 0.63365 | 98.1517
921 | 0.62949 | 98.1025
922 | 0.60687 | 98.1096
923 | 0.58821 | 98.1583
924 | 0.56923 | 98.1789
925 | 0.55487 | 98.2241
926 | 0.56458 | 98.2341
927 | 0.53518 | 98.2596
928 | 0.50375 | 98.2495
929 | 0.46632 | 98.2911
930 | 0.44973 | 98.2954
931 | 0.40857 | 98.2488
932 | 0.35447 | 98.2602
933 | 0.32469 | 98.3104
934 | 0.27921 | 98.3477
935 | 0.26271 | 98.3752
936 | 0.25483 | 98.3751
937 | 0.25273 | 98.4089
938 | 0.25446 | 98.4122
939 | 0.24681 | 98.4923
940 | 0.2581 | 98.5362
941 | 0.2438 | 98.5387
942 | 0.22277 | 98.5068
943 | 0.20402 | 98.5279
944 | 0.17956 | 98.5401
945 | 0.18525 | 98.4777
946 | 0.17105 | 98.4427
947 | 0.18967 | 98.4282
948 | 0.17061 | 98.4265
949 | 0.14656 | 98.489
950 | 0.13346 | 98.4852
951 | 0.12139 | 98.5396
952 | 0.11545 | 98.5337
953 | 0.12298 | 98.553
954 | 0.134 | 98.5728
955 | 0.15982 | 98.5931
956 | 0.17128 | 98.564
957 | 0.16404 | 98.5411
958 | 0.14593 | 98.5682
959 | 0.11922 | 98.5601
960 | 0.10018 | 98.5291
961 | 0.10483 | 98.5439
962 | 0.09773 | 98.5148
963 | 0.12728 | 98.5512
964 | 0.16588 | 98.5316
965 | 0.20265 | 98.5637
966 | 0.21945 | 98.5343
967 | 0.22845 | 98.4982
968 | 0.2183 | 98.5158
969 | 0.22882 | 98.4906
970 | 0.23197 | 98.4647
971 | 0.23029 | 98.4557
972 | 0.24922 | 98.4482
973 | 0.27314 | 98.42
974 | 0.30739 | 98.3578
975 | 0.33107 | 98.3527
976 | 0.32004 | 98.3234
977 | 0.32514 | 98.3377
978 | 0.33267 | 98.3274
979 | 0.34812 | 98.3817
980 | 0.3609 | 98.3841
981 | 0.39209 | 98.3603
982 | 0.41981 | 98.3797
983 | 0.44278 | 98.3433
984 | 0.4485 | 98.3074
985 | 0.44299 | 98.2932
986 | 0.43279 | 98.2913
987 | 0.43212 | 98.2746
988 | 0.44712 | 98.2528
989 | 0.48006 | 98.2679
990 | 0.50625 | 98.2877
991 | 0.51812 | 98.2807
992 | 0.53426 | 98.2792
993 | 0.51848 | 98.2777
994 | 0.5014 | 98.283
995 | 0.49429 | 98.2637
996 | 0.48804 | 98.2578
997 | 0.48951 | 98.2568
998 | 0.48824 | 98.2584
999 | 0.50084 | 98.2335
1000 | 0.50162 | 98.2693
1001 | 0.49557 | 98.2707
1002 | 0.48379 | 98.284
1003 | 0.47921 | 98.316
1004 | 0.47244 | 98.3264
1005 | 0.46223 | 98.3176
1006 | 0.44862 | 98.3333
1007 | 0.42985 | 98.2882
1008 | 0.41931 | 98.2828
1009 | 0.4263 | 98.257
1010 | 0.42921 | 98.2349
1011 | 0.45535 | 98.2552
1012 | 0.46835 | 98.2882
1013 | 0.48122 | 98.2616
1014 | 0.48841 | 98.2676
1015 | 0.49764 | 98.2655
1016 | 0.50395 | 98.2512
1017 | 0.50138 | 98.272
1018 | 0.51112 | 98.2501
1019 | 0.52757 | 98.2367
1020 | 0.53669 | 98.1944
1021 | 0.55669 | 98.1778
1022 | 0.56085 | 98.1584
1023 | 0.57123 | 98.1315
1024 | 0.56897 | 98.0892
1025 | 0.58691 | 98.087
1026 | 0.60174 | 98.1292
1027 | 0.6087 | 98.1353
1028 | 0.61593 | 98.155
1029 | 0.62293 | 98.1468
1030 | 0.62762 | 98.1084
1031 | 0.63561 | 98.1055
1032 | 0.64255 | 98.1077
1033 | 0.66099 | 98.136
1034 | 0.67663 | 98.1247
1035 | 0.68982 | 98.1513
1036 | 0.69322 | 98.1232
1037 | 0.70081 | 98.0869
1038 | 0.70399 | 98.034
1039 | 0.71916 | 97.9845
1040 | 0.73637 | 97.9738
1041 | 0.75445 | 97.9771
1042 | 0.77151 | 98.0275
1043 | 0.78463 | 98.04
1044 | 0.78003 | 98.0427
1045 | 0.78683 | 98.0295
1046 | 0.7854 | 98.0066
1047 | 0.80001 | 97.9923
1048 | 0.8184 | 97.9448
1049 | 0.82665 | 97.9609
1050 | 0.84002 | 97.9547
1051 | 0.85055 | 97.9393
1052 | 0.85928 | 97.9194
1053 | 0.86598 | 97.9003
1054 | 0.88466 | 97.8875
1055 | 0.90999 | 97.8821
1056 | 0.94336 | 97.875
1057 | 0.9812 | 97.8627
1058 | 1.0068 | 97.8406
1059 | 1.0365 | 97.848
1060 | 1.0767 | 97.7882
1061 | 1.1131 | 97.7587
1062 | 1.1693 | 97.6731
1063 | 1.228 | 97.5781
1064 | 1.3063 | 97.4942
1065 | 1.3937 | 97.4003
1066 | 1.4897 | 97.2918
1067 | 1.6021 | 97.1781
1068 | 1.7303 | 97.0547
1069 | 1.8708 | 96.948
1070 | 2.0388 | 96.7591
1071 | 2.2251 | 96.6042
1072 | 2.4295 | 96.3873
1073 | 2.6299 | 96.2182
1074 | 2.8636 | 95.9772
1075 | 3.1205 | 95.7327
1076 | 3.4063 | 95.4651
1077 | 3.6862 | 95.1722
1078 | 3.9381 | 94.9316
1079 | 4.1392 | 94.7508
1080 | 4.2668 | 94.6269