## Sheet1
Wavelength | Reflection
(nm) | (%)
1100 | 0.6565
1101 | 0.6561
1102 | 0.6558
1103 | 0.6554 | Product Coating Data B270, C Coating：1100 nm-1650 nm 2 mm Thick Substrate This file indicates a typical data and there may be differences between product batches. If you have any questions, please contact LBTEK Technical Support. To quote this data, please indicate that the data source is from LBTEK.
1104 | 0.655
1105 | 0.6546
1106 | 0.6543
1107 | 0.6539
1108 | 0.6535
1109 | 0.6531
1110 | 0.6527
1111 | 0.6524
1112 | 0.652
1113 | 0.6516 | LBTEK Mall：www.lbtek.com Tel：0731-84165699 LBTEK Technical Support E-mail：service@lbtek.com
1114 | 0.6512
1115 | 0.6508
1116 | 0.6505
1117 | 0.6501
1118 | 0.6497
1119 | 0.6493
1120 | 0.649
1121 | 0.6486
1122 | 0.6483
1123 | 0.6479
1124 | 0.6475
1125 | 0.6472
1126 | 0.6469
1127 | 0.6465
1128 | 0.6462
1129 | 0.6459
1130 | 0.6456
1131 | 0.6452
1132 | 0.6449
1133 | 0.6447
1134 | 0.6444
1135 | 0.6441
1136 | 0.6438
1137 | 0.6436
1138 | 0.6433
1139 | 0.6431
1140 | 0.6428
1141 | 0.6426
1142 | 0.6424
1143 | 0.6422
1144 | 0.642
1145 | 0.6418
1146 | 0.6416
1147 | 0.6414
1148 | 0.6413
1149 | 0.6411
1150 | 0.641
1151 | 0.6409
1152 | 0.6408
1153 | 0.6406
1154 | 0.6405
1155 | 0.6405
1156 | 0.6404
1157 | 0.6403
1158 | 0.6403
1159 | 0.6402
1160 | 0.6402
1161 | 0.6402
1162 | 0.6402
1163 | 0.6402
1164 | 0.6402
1165 | 0.6402
1166 | 0.6403
1167 | 0.6403
1168 | 0.6404
1169 | 0.6404
1170 | 0.6405
1171 | 0.6406
1172 | 0.6407
1173 | 0.6408
1174 | 0.641
1175 | 0.6411
1176 | 0.6413
1177 | 0.6414
1178 | 0.6416
1179 | 0.6418
1180 | 0.642
1181 | 0.6422
1182 | 0.6424
1183 | 0.6426
1184 | 0.6428
1185 | 0.6431
1186 | 0.6433
1187 | 0.6436
1188 | 0.6439
1189 | 0.6441
1190 | 0.6444
1191 | 0.6447
1192 | 0.645
1193 | 0.6454
1194 | 0.6457
1195 | 0.646
1196 | 0.6464
1197 | 0.6467
1198 | 0.6471
1199 | 0.6475
1200 | 0.6478
1201 | 0.6482
1202 | 0.6486
1203 | 0.649
1204 | 0.6494
1205 | 0.6499
1206 | 0.6503
1207 | 0.6507
1208 | 0.6512
1209 | 0.6516
1210 | 0.652
1211 | 0.6525
1212 | 0.653
1213 | 0.6534
1214 | 0.6539
1215 | 0.6544
1216 | 0.6549
1217 | 0.6554
1218 | 0.6559
1219 | 0.6564
1220 | 0.6569
1221 | 0.6574
1222 | 0.6579
1223 | 0.6584
1224 | 0.6589
1225 | 0.6595
1226 | 0.66
1227 | 0.6605
1228 | 0.6611
1229 | 0.6616
1230 | 0.6621
1231 | 0.6627
1232 | 0.6632
1233 | 0.6638
1234 | 0.6643
1235 | 0.6649
1236 | 0.6654
1237 | 0.666
1238 | 0.6665
1239 | 0.6671
1240 | 0.6676
1241 | 0.6682
1242 | 0.6687
1243 | 0.6693
1244 | 0.6699
1245 | 0.6704
1246 | 0.671
1247 | 0.6715
1248 | 0.6721
1249 | 0.6726
1250 | 0.6732
1251 | 0.6737
1252 | 0.6743
1253 | 0.6748
1254 | 0.6753
1255 | 0.6759
1256 | 0.6764
1257 | 0.677
1258 | 0.6775
1259 | 0.678
1260 | 0.6785
1261 | 0.6791
1262 | 0.6796
1263 | 0.6801
1264 | 0.6806
1265 | 0.6811
1266 | 0.6816
1267 | 0.6821
1268 | 0.6826
1269 | 0.6831
1270 | 0.6835
1271 | 0.684
1272 | 0.6845
1273 | 0.685
1274 | 0.6854
1275 | 0.6859
1276 | 0.6863
1277 | 0.6868
1278 | 0.6872
1279 | 0.6876
1280 | 0.688
1281 | 0.6884
1282 | 0.6889
1283 | 0.6893
1284 | 0.6896
1285 | 0.69
1286 | 0.6904
1287 | 0.6908
1288 | 0.6911
1289 | 0.6915
1290 | 0.6918
1291 | 0.6922
1292 | 0.6925
1293 | 0.6928
1294 | 0.6931
1295 | 0.6935
1296 | 0.6937
1297 | 0.694
1298 | 0.6943
1299 | 0.6946
1300 | 0.6948
1301 | 0.6951
1302 | 0.6953
1303 | 0.6955
1304 | 0.6956
1305 | 0.6958
1306 | 0.696
1307 | 0.6962
1308 | 0.6963
1309 | 0.6965
1310 | 0.6966
1311 | 0.6967
1312 | 0.6969
1313 | 0.697
1314 | 0.6971
1315 | 0.6972
1316 | 0.6972
1317 | 0.6973
1318 | 0.6974
1319 | 0.6974
1320 | 0.6975
1321 | 0.6975
1322 | 0.6975
1323 | 0.6976
1324 | 0.6976
1325 | 0.6976
1326 | 0.6975
1327 | 0.6975
1328 | 0.6975
1329 | 0.6974
1330 | 0.6974
1331 | 0.6973
1332 | 0.6973
1333 | 0.6972
1334 | 0.6971
1335 | 0.697
1336 | 0.6969
1337 | 0.6967
1338 | 0.6966
1339 | 0.6965
1340 | 0.6963
1341 | 0.6961
1342 | 0.696
1343 | 0.6958
1344 | 0.6956
1345 | 0.6954
1346 | 0.6952
1347 | 0.6949
1348 | 0.6947
1349 | 0.6945
1350 | 0.6942
1351 | 0.6939
1352 | 0.6937
1353 | 0.6934
1354 | 0.6931
1355 | 0.6928
1356 | 0.6924
1357 | 0.6921
1358 | 0.6918
1359 | 0.6914
1360 | 0.6911
1361 | 0.6907
1362 | 0.6903
1363 | 0.6899
1364 | 0.6896
1365 | 0.6892
1366 | 0.6887
1367 | 0.6883
1368 | 0.6879
1369 | 0.6874
1370 | 0.687
1371 | 0.6865
1372 | 0.6861
1373 | 0.6856
1374 | 0.6851
1375 | 0.6846
1376 | 0.6841
1377 | 0.6836
1378 | 0.683
1379 | 0.6825
1380 | 0.682
1381 | 0.6814
1382 | 0.6808
1383 | 0.6803
1384 | 0.6797
1385 | 0.6791
1386 | 0.6785
1387 | 0.6779
1388 | 0.6773
1389 | 0.6767
1390 | 0.6761
1391 | 0.6754
1392 | 0.6748
1393 | 0.6741
1394 | 0.6735
1395 | 0.6728
1396 | 0.6721
1397 | 0.6714
1398 | 0.6707
1399 | 0.6701
1400 | 0.6693
1401 | 0.6686
1402 | 0.6679
1403 | 0.6672
1404 | 0.6665
1405 | 0.6657
1406 | 0.665
1407 | 0.6642
1408 | 0.6635
1409 | 0.6627
1410 | 0.6619
1411 | 0.6612
1412 | 0.6604
1413 | 0.6596
1414 | 0.6588
1415 | 0.658
1416 | 0.6572
1417 | 0.6564
1418 | 0.6556
1419 | 0.6548
1420 | 0.654
1421 | 0.6531
1422 | 0.6523
1423 | 0.6515
1424 | 0.6507
1425 | 0.6498
1426 | 0.649
1427 | 0.6481
1428 | 0.6473
1429 | 0.6464
1430 | 0.6456
1431 | 0.6447
1432 | 0.6439
1433 | 0.643
1434 | 0.6421
1435 | 0.6413
1436 | 0.6404
1437 | 0.6395
1438 | 0.6386
1439 | 0.6378
1440 | 0.6369
1441 | 0.636
1442 | 0.6351
1443 | 0.6343
1444 | 0.6334
1445 | 0.6325
1446 | 0.6316
1447 | 0.6307
1448 | 0.6299
1449 | 0.629
1450 | 0.6281
1451 | 0.6272
1452 | 0.6263
1453 | 0.6255
1454 | 0.6246
1455 | 0.6237
1456 | 0.6228
1457 | 0.6219
1458 | 0.6211
1459 | 0.6202
1460 | 0.6193
1461 | 0.6185
1462 | 0.6176
1463 | 0.6167
1464 | 0.6159
1465 | 0.615
1466 | 0.6142
1467 | 0.6133
1468 | 0.6125
1469 | 0.6116
1470 | 0.6108
1471 | 0.6099
1472 | 0.6091
1473 | 0.6083
1474 | 0.6074
1475 | 0.6066
1476 | 0.6058
1477 | 0.605
1478 | 0.6042
1479 | 0.6034
1480 | 0.6026
1481 | 0.6018
1482 | 0.601
1483 | 0.6002
1484 | 0.5995
1485 | 0.5987
1486 | 0.5979
1487 | 0.5972
1488 | 0.5964
1489 | 0.5957
1490 | 0.595
1491 | 0.5942
1492 | 0.5935
1493 | 0.5928
1494 | 0.5921
1495 | 0.5914
1496 | 0.5907
1497 | 0.59
1498 | 0.5894
1499 | 0.5887
1500 | 0.5881
1501 | 0.5874
1502 | 0.5868
1503 | 0.5861
1504 | 0.5855
1505 | 0.5849
1506 | 0.5843
1507 | 0.5837
1508 | 0.5831
1509 | 0.5826
1510 | 0.582
1511 | 0.5815
1512 | 0.5809
1513 | 0.5804
1514 | 0.5799
1515 | 0.5794
1516 | 0.5789
1517 | 0.5784
1518 | 0.578
1519 | 0.5775
1520 | 0.5771
1521 | 0.5766
1522 | 0.5762
1523 | 0.5758
1524 | 0.5754
1525 | 0.5751
1526 | 0.5747
1527 | 0.5743
1528 | 0.574
1529 | 0.5737
1530 | 0.5734
1531 | 0.5731
1532 | 0.5728
1533 | 0.5726
1534 | 0.5723
1535 | 0.5721
1536 | 0.5719
1537 | 0.5717
1538 | 0.5715
1539 | 0.5713
1540 | 0.5712
1541 | 0.571
1542 | 0.5709
1543 | 0.5708
1544 | 0.5707
1545 | 0.5706
1546 | 0.5706
1547 | 0.5705
1548 | 0.5705
1549 | 0.5705
1550 | 0.5705
1551 | 0.5706
1552 | 0.5706
1553 | 0.5707
1554 | 0.5708
1555 | 0.5709
1556 | 0.571
1557 | 0.5712
1558 | 0.5713
1559 | 0.5715
1560 | 0.5717
1561 | 0.5719
1562 | 0.5722
1563 | 0.5724
1564 | 0.5727
1565 | 0.573
1566 | 0.5733
1567 | 0.5736
1568 | 0.574
1569 | 0.5744
1570 | 0.5748
1571 | 0.5752
1572 | 0.5757
1573 | 0.5761
1574 | 0.5766
1575 | 0.5771
1576 | 0.5776
1577 | 0.5782
1578 | 0.5788
1579 | 0.5794
1580 | 0.58
1581 | 0.5806
1582 | 0.5813
1583 | 0.582
1584 | 0.5827
1585 | 0.5834
1586 | 0.5841
1587 | 0.5849
1588 | 0.5857
1589 | 0.5865
1590 | 0.5874
1591 | 0.5882
1592 | 0.5891
1593 | 0.5901
1594 | 0.591
1595 | 0.592
1596 | 0.5929
1597 | 0.594
1598 | 0.595
1599 | 0.5961
1600 | 0.5971
1601 | 0.5983
1602 | 0.5994
1603 | 0.6006
1604 | 0.6017
1605 | 0.603
1606 | 0.6042
1607 | 0.6055
1608 | 0.6067
1609 | 0.6081
1610 | 0.6094
1611 | 0.6108
1612 | 0.6122
1613 | 0.6136
1614 | 0.615
1615 | 0.6165
1616 | 0.618
1617 | 0.6195
1618 | 0.6211
1619 | 0.6226
1620 | 0.6243
1621 | 0.6259
1622 | 0.6275
1623 | 0.6292
1624 | 0.6309
1625 | 0.6327
1626 | 0.6345
1627 | 0.6363
1628 | 0.6381
1629 | 0.6399
1630 | 0.6418
1631 | 0.6437
1632 | 0.6457
1633 | 0.6476
1634 | 0.6496
1635 | 0.6516
1636 | 0.6537
1637 | 0.6558
1638 | 0.6579
1639 | 0.66
1640 | 0.6622
1641 | 0.6644
1642 | 0.6666
1643 | 0.6689
1644 | 0.6711
1645 | 0.6735
1646 | 0.6758
1647 | 0.6782
1648 | 0.6806
1649 | 0.683
1650 | 0.6854