## sheet1
LCOS-10-A
Wavelength(nm) | Transmission(%)
| 0° | -3° | -5° | 3° | 5°
800 | 70.85865 | 70.63965 | 70.46303 | 70.97123 | 70.87082
799 | 70.86957 | 70.61126 | 70.42926 | 70.98888 | 70.85887
798 | 70.86745 | 70.57856 | 70.39074 | 70.96666 | 70.81362
797 | 70.84811 | 70.54003 | 70.30572 | 70.8909 | 70.77658 | Liquid Crystal Optical Switch Transmission VS AOI (400-700 nm) This file indicates a typical data and there may be differences between product batches. If you have any questions, please contact LBTEK Technical Support. To quote this data, please indicate that the data source is from LBTEK.
796 | 70.79759 | 70.49741 | 70.20886 | 70.79445 | 70.70213
795 | 70.71835 | 70.4302 | 70.0993 | 70.70368 | 70.63952
794 | 70.66302 | 70.35902 | 70.03017 | 70.64672 | 70.59812
793 | 70.61069 | 70.33491 | 70.00589 | 70.62522 | 70.58248
792 | 70.59381 | 70.28111 | 69.99864 | 70.63704 | 70.58602
791 | 70.51963 | 70.23193 | 69.97858 | 70.63109 | 70.56446
790 | 70.41378 | 70.11055 | 69.92699 | 70.55339 | 70.47454
789 | 70.3501 | 69.99614 | 69.84196 | 70.45965 | 70.39916
788 | 70.27432 | 69.87626 | 69.7322 | 70.38166 | 70.31517
787 | 70.16789 | 69.77591 | 69.56234 | 70.2585 | 70.21672 | LBTEK Mall：www.lbtek.com Tel：0731-84165699 LBTEK Technical Support E-mail：service@lbtek.com
786 | 70.07922 | 69.67289 | 69.41936 | 70.14365 | 70.13148
785 | 69.97926 | 69.57624 | 69.2803 | 70.05058 | 70.04757
784 | 69.89652 | 69.48563 | 69.1986 | 69.99577 | 69.96318
783 | 69.84308 | 69.41073 | 69.12524 | 69.93479 | 69.9245
782 | 69.7566 | 69.35701 | 69.07461 | 69.86699 | 69.84622
781 | 69.61999 | 69.26665 | 68.98933 | 69.80112 | 69.75308
780 | 69.48696 | 69.15761 | 68.88913 | 69.70414 | 69.64405
779 | 69.34008 | 69.06348 | 68.7572 | 69.59411 | 69.52737
778 | 69.2431 | 68.94828 | 68.6337 | 69.49979 | 69.41969
777 | 69.15051 | 68.85318 | 68.51958 | 69.426 | 69.31526
776 | 69.06464 | 68.77042 | 68.41878 | 69.32447 | 69.23668
775 | 68.99232 | 68.67149 | 68.29552 | 69.20852 | 69.14638
774 | 68.93252 | 68.57574 | 68.22052 | 69.14158 | 69.09407
773 | 68.85877 | 68.47278 | 68.11704 | 69.05461 | 69.06036
772 | 68.80346 | 68.40255 | 68.02341 | 68.97236 | 68.97922
771 | 68.71166 | 68.31371 | 67.95672 | 68.89264 | 68.90492
770 | 68.62524 | 68.23441 | 67.90706 | 68.82189 | 68.8049
769 | 68.55812 | 68.16483 | 67.82944 | 68.75145 | 68.71047
768 | 68.51158 | 68.13988 | 67.77492 | 68.69995 | 68.67264
767 | 68.46775 | 68.09561 | 67.72394 | 68.65409 | 68.61817
766 | 68.43758 | 68.06795 | 67.6812 | 68.61252 | 68.60656
765 | 68.38061 | 68.01238 | 67.60848 | 68.57211 | 68.58184
764 | 68.31388 | 67.91693 | 67.53859 | 68.5219 | 68.5449
763 | 68.26183 | 67.84024 | 67.4884 | 68.48601 | 68.49655
762 | 68.20554 | 67.80413 | 67.46826 | 68.44866 | 68.46946
761 | 68.1682 | 67.75791 | 67.4222 | 68.39655 | 68.41031
760 | 68.11926 | 67.71907 | 67.40321 | 68.36302 | 68.35524
759 | 68.11205 | 67.71453 | 67.38743 | 68.34046 | 68.34025
758 | 68.11341 | 67.74293 | 67.35311 | 68.31557 | 68.30819
757 | 68.14776 | 67.75584 | 67.35705 | 68.33053 | 68.32171
756 | 68.1624 | 67.78039 | 67.36064 | 68.33401 | 68.30712
755 | 68.14292 | 67.76576 | 67.32071 | 68.32629 | 68.27521
754 | 68.0992 | 67.74904 | 67.31321 | 68.32756 | 68.2747
753 | 68.0412 | 67.70511 | 67.29735 | 68.27455 | 68.2653
752 | 68.02446 | 67.68419 | 67.27026 | 68.25111 | 68.28167
751 | 68.01997 | 67.68243 | 67.27492 | 68.24681 | 68.29056
750 | 68.00697 | 67.65008 | 67.26034 | 68.21521 | 68.26773
749 | 67.99954 | 67.63894 | 67.2556 | 68.21322 | 68.24919
748 | 67.99841 | 67.63847 | 67.28021 | 68.24566 | 68.23427
747 | 68.02955 | 67.64104 | 67.28794 | 68.25944 | 68.22484
746 | 68.02197 | 67.64842 | 67.28741 | 68.26863 | 68.23201
745 | 68.02246 | 67.63557 | 67.28172 | 68.26905 | 68.24816
744 | 68.00397 | 67.64448 | 67.26793 | 68.25714 | 68.27433
743 | 68.03126 | 67.6429 | 67.29303 | 68.26182 | 68.30182
742 | 68.07646 | 67.67315 | 67.32819 | 68.27477 | 68.33353
741 | 68.11792 | 67.69963 | 67.34424 | 68.28189 | 68.35486
740 | 68.1387 | 67.71807 | 67.38876 | 68.30341 | 68.33413
739 | 68.1545 | 67.75955 | 67.43624 | 68.33228 | 68.35728
738 | 68.17937 | 67.78613 | 67.44442 | 68.36671 | 68.36303
737 | 68.18603 | 67.80395 | 67.46513 | 68.4048 | 68.3722
736 | 68.19913 | 67.83311 | 67.48221 | 68.43532 | 68.40137
735 | 68.19646 | 67.88213 | 67.49031 | 68.45411 | 68.43918
734 | 68.19557 | 67.89024 | 67.51839 | 68.45481 | 68.44427
733 | 68.20708 | 67.90974 | 67.54943 | 68.45767 | 68.45462
732 | 68.22033 | 67.94427 | 67.59719 | 68.4667 | 68.45978
731 | 68.26126 | 67.94046 | 67.63335 | 68.45797 | 68.46254
730 | 68.30104 | 67.97462 | 67.65855 | 68.47699 | 68.48967
729 | 68.34742 | 68.0035 | 67.67937 | 68.51474 | 68.51597
728 | 68.40854 | 68.04638 | 67.70092 | 68.58394 | 68.5571
727 | 68.48615 | 68.09972 | 67.74402 | 68.65493 | 68.62667
726 | 68.54643 | 68.16292 | 67.78943 | 68.71761 | 68.6812
725 | 68.5948 | 68.23955 | 67.84655 | 68.7898 | 68.76394
724 | 68.63753 | 68.29022 | 67.88611 | 68.84266 | 68.81389
723 | 68.6441 | 68.3211 | 67.93593 | 68.87974 | 68.84415
722 | 68.68058 | 68.36292 | 68.00279 | 68.92839 | 68.89545
721 | 68.72195 | 68.42078 | 68.06931 | 68.97312 | 68.9512
720 | 68.73573 | 68.42636 | 68.10979 | 68.97753 | 68.97972
719 | 68.77389 | 68.44167 | 68.15279 | 69.00662 | 69.02814
718 | 68.82284 | 68.48027 | 68.21223 | 69.0594 | 69.07133
717 | 68.90032 | 68.53236 | 68.26827 | 69.10109 | 69.10243
716 | 68.9795 | 68.59242 | 68.31818 | 69.14517 | 69.15021
715 | 69.0137 | 68.66412 | 68.35161 | 69.19415 | 69.20802
714 | 69.02659 | 68.71769 | 68.37233 | 69.24564 | 69.22971
713 | 69.07913 | 68.76261 | 68.41751 | 69.29711 | 69.26459
712 | 69.12698 | 68.80986 | 68.47349 | 69.34567 | 69.32521
711 | 69.15485 | 68.83758 | 68.5159 | 69.38437 | 69.37172
710 | 69.19203 | 68.85961 | 68.55149 | 69.42287 | 69.41484
709 | 69.2269 | 68.8689 | 68.59731 | 69.44937 | 69.45518
708 | 69.28352 | 68.91412 | 68.64112 | 69.48042 | 69.49357
707 | 69.32972 | 68.97935 | 68.70241 | 69.50475 | 69.52439
706 | 69.35468 | 69.01711 | 68.73604 | 69.52048 | 69.53244
705 | 69.36723 | 69.04882 | 68.77054 | 69.536 | 69.5586
704 | 69.36635 | 69.06109 | 68.7968 | 69.54264 | 69.56866
703 | 69.3557 | 69.10979 | 68.812 | 69.54389 | 69.55973
702 | 69.36581 | 69.27891 | 69.11704 | 69.54196 | 69.56509
701 | 69.3432 | 69.56465 | 69.40145 | 69.54082 | 69.56442
700 | 69.70299 | 69.7777 | 69.89235 | 69.64837 | 69.51774
699 | 69.72907 | 69.81258 | 69.9032 | 69.68436 | 69.54097
698 | 69.73972 | 69.84312 | 69.90855 | 69.71403 | 69.55662
697 | 69.76297 | 69.85649 | 69.91587 | 69.73673 | 69.58097
696 | 69.79289 | 69.86819 | 69.94163 | 69.77601 | 69.61133
695 | 69.8096 | 69.88382 | 69.96425 | 69.80884 | 69.63693
694 | 69.82232 | 69.90336 | 69.98811 | 69.82546 | 69.66366
693 | 69.83184 | 69.93101 | 70.01429 | 69.84155 | 69.67335
692 | 69.82689 | 69.94654 | 70.02748 | 69.85579 | 69.68436
691 | 69.81901 | 69.96048 | 70.03333 | 69.83791 | 69.67539
690 | 69.81363 | 69.9704 | 70.02184 | 69.83823 | 69.66934
689 | 69.79008 | 69.95142 | 70.00657 | 69.82455 | 69.65933
688 | 69.76649 | 69.91975 | 69.99126 | 69.81437 | 69.64836
687 | 69.73681 | 69.87542 | 69.96744 | 69.78996 | 69.62401
686 | 69.71816 | 69.81124 | 69.92426 | 69.75212 | 69.58627
685 | 69.72104 | 69.79029 | 69.9146 | 69.74819 | 69.5882
684 | 69.7006 | 69.76919 | 69.88261 | 69.73166 | 69.55701
683 | 69.69168 | 69.74435 | 69.85433 | 69.68605 | 69.53546
682 | 69.68548 | 69.72163 | 69.83986 | 69.6544 | 69.51181
681 | 69.64766 | 69.68534 | 69.80879 | 69.61515 | 69.48968
680 | 69.60406 | 69.66473 | 69.78469 | 69.57551 | 69.46957
679 | 69.56142 | 69.63817 | 69.75269 | 69.53534 | 69.43521
678 | 69.52131 | 69.60161 | 69.72629 | 69.51408 | 69.41468
677 | 69.51963 | 69.59319 | 69.72883 | 69.51873 | 69.4191
676 | 69.52902 | 69.60059 | 69.71297 | 69.52715 | 69.41522
675 | 69.53654 | 69.61005 | 69.70772 | 69.54424 | 69.42117
674 | 69.53881 | 69.60122 | 69.69333 | 69.54363 | 69.41578
673 | 69.53294 | 69.59909 | 69.67399 | 69.53707 | 69.39901
672 | 69.53567 | 69.60356 | 69.68417 | 69.52485 | 69.37787
671 | 69.53366 | 69.61869 | 69.69305 | 69.5232 | 69.37922
670 | 69.52689 | 69.62758 | 69.68797 | 69.51494 | 69.36095
669 | 69.53475 | 69.63928 | 69.6933 | 69.52112 | 69.36627
668 | 69.55596 | 69.64691 | 69.70812 | 69.54135 | 69.38207
667 | 69.57492 | 69.64786 | 69.71701 | 69.56571 | 69.4079
666 | 69.59045 | 69.66219 | 69.72911 | 69.60741 | 69.43387
665 | 69.62559 | 69.67874 | 69.73085 | 69.62847 | 69.45584
664 | 69.63179 | 69.6736 | 69.72532 | 69.62089 | 69.46557
663 | 69.65767 | 69.70003 | 69.76045 | 69.65018 | 69.48975
662 | 69.67487 | 69.72486 | 69.79993 | 69.65751 | 69.51576
661 | 69.70219 | 69.78126 | 69.85666 | 69.68405 | 69.55245
660 | 69.7171 | 69.82002 | 69.8875 | 69.71524 | 69.57642
659 | 69.69834 | 69.82058 | 69.88012 | 69.73672 | 69.58618
658 | 69.68511 | 69.81903 | 69.89443 | 69.74702 | 69.58873
657 | 69.68862 | 69.81805 | 69.89414 | 69.77259 | 69.6144
656 | 69.70004 | 69.81978 | 69.88423 | 69.77221 | 69.62107
655 | 69.72226 | 69.82874 | 69.88413 | 69.77026 | 69.62901
654 | 69.72796 | 69.80391 | 69.86467 | 69.75669 | 69.63279
653 | 69.70119 | 69.77285 | 69.83654 | 69.7116 | 69.61622
652 | 69.67149 | 69.73143 | 69.80726 | 69.67875 | 69.60257
651 | 69.65448 | 69.69894 | 69.79212 | 69.6496 | 69.58187
650 | 69.60939 | 69.64669 | 69.76563 | 69.59822 | 69.54177
649 | 69.55352 | 69.60778 | 69.73315 | 69.56775 | 69.50939
648 | 69.50273 | 69.57458 | 69.70162 | 69.53862 | 69.47563
647 | 69.49227 | 69.58163 | 69.69348 | 69.52097 | 69.45512
646 | 69.47756 | 69.58668 | 69.68306 | 69.52469 | 69.4362
645 | 69.455 | 69.57296 | 69.64513 | 69.51183 | 69.4175
644 | 69.40691 | 69.52829 | 69.58755 | 69.46062 | 69.35464
643 | 69.38225 | 69.47234 | 69.52978 | 69.42919 | 69.32349
642 | 69.34977 | 69.41574 | 69.46584 | 69.38711 | 69.27928
641 | 69.33759 | 69.39071 | 69.43552 | 69.3579 | 69.25355
640 | 69.31321 | 69.35136 | 69.41002 | 69.33392 | 69.23109
639 | 69.27194 | 69.32353 | 69.38612 | 69.29598 | 69.21036
638 | 69.26061 | 69.31046 | 69.37071 | 69.28156 | 69.21664
637 | 69.27159 | 69.31607 | 69.3731 | 69.29393 | 69.22855
636 | 69.29029 | 69.32533 | 69.39529 | 69.31725 | 69.23996
635 | 69.30649 | 69.33887 | 69.42026 | 69.33967 | 69.25068
634 | 69.31538 | 69.34717 | 69.42106 | 69.35868 | 69.25139
633 | 69.35818 | 69.37075 | 69.43266 | 69.39114 | 69.26287
632 | 69.37177 | 69.3863 | 69.45367 | 69.42704 | 69.26618
631 | 69.40387 | 69.42617 | 69.47613 | 69.4672 | 69.30822
630 | 69.42354 | 69.46806 | 69.50917 | 69.49322 | 69.33955
629 | 69.46734 | 69.5069 | 69.56168 | 69.53518 | 69.38425
628 | 69.5037 | 69.53028 | 69.5976 | 69.55834 | 69.42108
627 | 69.5402 | 69.56729 | 69.63457 | 69.5967 | 69.47878
626 | 69.57081 | 69.60455 | 69.68171 | 69.6452 | 69.52913
625 | 69.60658 | 69.64545 | 69.73464 | 69.69667 | 69.57788
624 | 69.63115 | 69.67394 | 69.78037 | 69.72957 | 69.62656
623 | 69.65114 | 69.69261 | 69.80584 | 69.75679 | 69.66251
622 | 69.67066 | 69.71739 | 69.83609 | 69.79228 | 69.70576
621 | 69.69961 | 69.74729 | 69.86251 | 69.82447 | 69.74044
620 | 69.70797 | 69.75017 | 69.86302 | 69.82042 | 69.74988
619 | 69.71353 | 69.74432 | 69.85382 | 69.79995 | 69.76021
618 | 69.69132 | 69.70164 | 69.81881 | 69.75716 | 69.7237
617 | 69.65727 | 69.65466 | 69.76839 | 69.70754 | 69.69789
616 | 69.61989 | 69.62091 | 69.7362 | 69.68304 | 69.68091
615 | 69.59003 | 69.59364 | 69.71465 | 69.66098 | 69.65616
614 | 69.55626 | 69.56226 | 69.69273 | 69.63313 | 69.63849
613 | 69.52795 | 69.53911 | 69.68444 | 69.60648 | 69.60632
612 | 69.51686 | 69.52764 | 69.66371 | 69.58749 | 69.5852
611 | 69.50485 | 69.49959 | 69.63183 | 69.56102 | 69.5393
610 | 69.50594 | 69.47716 | 69.60044 | 69.5298 | 69.50763
609 | 69.50646 | 69.45179 | 69.55844 | 69.50892 | 69.47787
608 | 69.48744 | 69.43486 | 69.52955 | 69.49643 | 69.44995
607 | 69.4995 | 69.4429 | 69.51867 | 69.5132 | 69.46594
606 | 69.5066 | 69.46217 | 69.51974 | 69.53408 | 69.48819
605 | 69.50365 | 69.48911 | 69.53434 | 69.55681 | 69.52936
604 | 69.51527 | 69.51506 | 69.54223 | 69.58755 | 69.56087
603 | 69.53557 | 69.55525 | 69.56619 | 69.60967 | 69.59236
602 | 69.58033 | 69.60219 | 69.61799 | 69.6504 | 69.63767
601 | 69.62138 | 69.62847 | 69.65044 | 69.68045 | 69.65383
600 | 69.65641 | 69.66091 | 69.68885 | 69.72075 | 69.68917
599 | 69.70057 | 69.6978 | 69.76144 | 69.77565 | 69.72645
598 | 69.75055 | 69.75095 | 69.82312 | 69.83379 | 69.79248
597 | 69.77047 | 69.77766 | 69.85804 | 69.86414 | 69.822
596 | 69.80611 | 69.8168 | 69.9046 | 69.91035 | 69.87213
595 | 69.85512 | 69.85528 | 69.93458 | 69.96255 | 69.9265
594 | 69.90209 | 69.90425 | 69.97602 | 70.0177 | 69.96998
593 | 69.95508 | 69.96102 | 70.02448 | 70.0794 | 70.02566
592 | 69.99647 | 70.00305 | 70.07807 | 70.11638 | 70.06708
591 | 70.02271 | 70.03458 | 70.12456 | 70.14367 | 70.11706
590 | 70.02588 | 70.04303 | 70.1303 | 70.15427 | 70.13037
589 | 70.01187 | 70.03528 | 70.13428 | 70.14915 | 70.14175
588 | 69.9775 | 70.01655 | 70.11759 | 70.11982 | 70.14475
587 | 69.9379 | 69.9743 | 70.08048 | 70.08503 | 70.12451
586 | 69.9131 | 69.94209 | 70.05114 | 70.05018 | 70.09748
585 | 69.90821 | 69.91265 | 70.0369 | 70.0371 | 70.07738
584 | 69.89237 | 69.8683 | 69.98564 | 70.0064 | 70.03502
583 | 69.88869 | 69.84335 | 69.94615 | 69.96502 | 70.00183
582 | 69.85776 | 69.80932 | 69.89845 | 69.93523 | 69.9536
581 | 69.81219 | 69.76217 | 69.84851 | 69.90091 | 69.91522
580 | 69.78831 | 69.74267 | 69.80795 | 69.87503 | 69.88376
579 | 69.75871 | 69.72634 | 69.78011 | 69.86446 | 69.85689
578 | 69.74469 | 69.71573 | 69.77264 | 69.85294 | 69.84863
577 | 69.77683 | 69.73887 | 69.80056 | 69.86441 | 69.88448
576 | 69.80238 | 69.75818 | 69.81282 | 69.87622 | 69.8967
575 | 69.83839 | 69.77531 | 69.84183 | 69.89966 | 69.92365
574 | 69.87715 | 69.81268 | 69.87067 | 69.9378 | 69.9455
573 | 69.90657 | 69.85511 | 69.90538 | 69.98937 | 69.98125
572 | 69.95047 | 69.90863 | 69.97278 | 70.04895 | 70.04136
571 | 70.00639 | 69.97188 | 70.04634 | 70.11599 | 70.11845
570 | 70.03589 | 70.01979 | 70.08214 | 70.17476 | 70.16812
569 | 70.09019 | 70.09137 | 70.14599 | 70.23211 | 70.23943
568 | 70.14659 | 70.13882 | 70.1802 | 70.28035 | 70.29716
567 | 70.17854 | 70.15928 | 70.21297 | 70.31224 | 70.35113
566 | 70.19773 | 70.1746 | 70.23887 | 70.32899 | 70.37931
565 | 70.20011 | 70.16803 | 70.24665 | 70.35111 | 70.3885
564 | 70.19628 | 70.15859 | 70.24809 | 70.35297 | 70.38887
563 | 70.21379 | 70.17371 | 70.26364 | 70.35163 | 70.40957
562 | 70.19823 | 70.15377 | 70.25304 | 70.33087 | 70.39801
561 | 70.15082 | 70.11359 | 70.2272 | 70.28605 | 70.3716
560 | 70.10785 | 70.06539 | 70.17813 | 70.2361 | 70.32399
559 | 70.02202 | 69.98933 | 70.09413 | 70.15539 | 70.24669
558 | 69.95728 | 69.92229 | 70.03512 | 70.09449 | 70.1765
557 | 69.92021 | 69.8734 | 69.98562 | 70.02985 | 70.12724
556 | 69.88334 | 69.82228 | 69.93091 | 69.98775 | 70.08316
555 | 69.84957 | 69.78922 | 69.87355 | 69.9448 | 70.0378
554 | 69.82938 | 69.74583 | 69.80712 | 69.8942 | 69.99186
553 | 69.81832 | 69.71761 | 69.7557 | 69.8757 | 69.95978
552 | 69.7934 | 69.70018 | 69.73776 | 69.85582 | 69.92117
551 | 69.77774 | 69.66997 | 69.71955 | 69.85751 | 69.88734
550 | 69.76748 | 69.64015 | 69.70857 | 69.8518 | 69.86436
549 | 69.7724 | 69.64325 | 69.70011 | 69.86059 | 69.87239
548 | 69.78779 | 69.67068 | 69.71775 | 69.87645 | 69.89696
547 | 69.82065 | 69.70901 | 69.75735 | 69.91845 | 69.94401
546 | 69.87016 | 69.76427 | 69.79959 | 69.97089 | 70.01076
545 | 69.88437 | 69.78371 | 69.82409 | 69.98944 | 70.05575
544 | 69.89578 | 69.8238 | 69.84576 | 70.01666 | 70.08814
543 | 69.91135 | 69.86519 | 69.88346 | 70.04097 | 70.11652
542 | 69.90649 | 69.87218 | 69.90957 | 70.06257 | 70.13814
541 | 69.90624 | 69.86915 | 69.92185 | 70.06609 | 70.15147
540 | 69.86333 | 69.80251 | 69.8929 | 70.00505 | 70.1198
539 | 69.81038 | 69.72741 | 69.83165 | 69.9626 | 70.07341
538 | 69.7063 | 69.63809 | 69.75958 | 69.87657 | 69.9906
537 | 69.60063 | 69.53467 | 69.68284 | 69.78468 | 69.89899
536 | 69.48678 | 69.41406 | 69.58238 | 69.67168 | 69.78535
535 | 69.36083 | 69.29596 | 69.45481 | 69.55057 | 69.65445
534 | 69.22803 | 69.18776 | 69.32425 | 69.41832 | 69.52456
533 | 69.12268 | 69.07158 | 69.19512 | 69.2879 | 69.39894
532 | 69.01736 | 68.94602 | 69.05081 | 69.16621 | 69.28034
531 | 68.93342 | 68.81974 | 68.92758 | 69.05434 | 69.17623
530 | 68.85372 | 68.71936 | 68.79545 | 68.95586 | 69.08271
529 | 68.76739 | 68.61401 | 68.67921 | 68.86913 | 68.98634
528 | 68.69071 | 68.54966 | 68.57902 | 68.80121 | 68.90347
527 | 68.6399 | 68.50559 | 68.51109 | 68.74806 | 68.84217
526 | 68.5911 | 68.4632 | 68.46161 | 68.69078 | 68.7917
525 | 68.55087 | 68.43674 | 68.4174 | 68.66319 | 68.74357
524 | 68.50609 | 68.41502 | 68.38 | 68.62766 | 68.703
523 | 68.46684 | 68.38419 | 68.3592 | 68.5944 | 68.67771
522 | 68.40222 | 68.32432 | 68.32656 | 68.55016 | 68.64372
521 | 68.34137 | 68.25427 | 68.27201 | 68.50137 | 68.59118
520 | 68.25126 | 68.17262 | 68.21257 | 68.44401 | 68.53783
519 | 68.13713 | 68.06128 | 68.11414 | 68.31784 | 68.43325
518 | 67.97346 | 67.90389 | 67.98384 | 68.17098 | 68.29514
517 | 67.81743 | 67.74819 | 67.85976 | 68.00567 | 68.14238
516 | 67.62027 | 67.55121 | 67.69614 | 67.80549 | 67.95843
515 | 67.37958 | 67.31182 | 67.47684 | 67.57944 | 67.74328
514 | 67.12532 | 67.07311 | 67.2271 | 67.34548 | 67.50882
513 | 66.8729 | 66.82345 | 66.96525 | 67.08878 | 67.2561
512 | 66.63277 | 66.55705 | 66.69542 | 66.82891 | 66.99702
511 | 66.40179 | 66.31656 | 66.42164 | 66.58219 | 66.74996
510 | 66.19033 | 66.09621 | 66.15768 | 66.34347 | 66.49993
509 | 65.98787 | 65.86944 | 65.91757 | 66.11271 | 66.26697
508 | 65.78575 | 65.67121 | 65.70725 | 65.91043 | 66.05599
507 | 65.62264 | 65.48735 | 65.52734 | 65.73961 | 65.85107
506 | 65.47027 | 65.33207 | 65.38424 | 65.60072 | 65.70153
505 | 65.31526 | 65.18119 | 65.22434 | 65.44814 | 65.52938
504 | 65.17678 | 65.05129 | 65.07964 | 65.32762 | 65.39273
503 | 65.05567 | 64.9288 | 64.95475 | 65.19589 | 65.26225
502 | 64.92669 | 64.80386 | 64.83203 | 65.04821 | 65.13016
501 | 64.79135 | 64.67589 | 64.691 | 64.90833 | 65.00756
500 | 64.62548 | 64.5143 | 64.53621 | 64.75502 | 64.86242
499 | 64.43102 | 64.33404 | 64.36716 | 64.57695 | 64.69547
498 | 64.20302 | 64.10388 | 64.16681 | 64.36283 | 64.49402
497 | 63.96129 | 63.87447 | 63.95881 | 64.13255 | 64.28805
496 | 63.68276 | 63.60753 | 63.7096 | 63.85649 | 64.0205
495 | 63.36675 | 63.28554 | 63.41235 | 63.54002 | 63.71908
494 | 63.03076 | 62.95179 | 63.09051 | 63.21031 | 63.38832
493 | 62.68621 | 62.59936 | 62.7402 | 62.85824 | 63.0228
492 | 62.34356 | 62.2364 | 62.38599 | 62.49253 | 62.66521
491 | 62.00394 | 61.88009 | 62.03694 | 62.13469 | 62.2968
490 | 61.6924 | 61.56533 | 61.70781 | 61.81922 | 61.97343
489 | 61.3934 | 61.25449 | 61.38335 | 61.50919 | 61.66369
488 | 61.12611 | 60.99171 | 61.09535 | 61.23697 | 61.39876
487 | 60.89346 | 60.76487 | 60.83434 | 61.0108 | 61.16994
486 | 60.68609 | 60.5563 | 60.60545 | 60.79804 | 60.94971
485 | 60.5065 | 60.37636 | 60.41155 | 60.63121 | 60.75355
484 | 60.33948 | 60.21919 | 60.23105 | 60.4741 | 60.57073
483 | 60.1993 | 60.09367 | 60.09295 | 60.32747 | 60.41364
482 | 60.017 | 59.93335 | 59.94015 | 60.16484 | 60.22961
481 | 59.82519 | 59.77128 | 59.78522 | 59.98865 | 60.06274
480 | 59.60626 | 59.58272 | 59.60587 | 59.79151 | 59.87458
479 | 59.35456 | 59.36207 | 59.39309 | 59.56319 | 59.66263
478 | 59.08238 | 59.09673 | 59.14957 | 59.29222 | 59.41414
477 | 58.78097 | 58.77765 | 58.87084 | 58.97219 | 59.12164
476 | 58.45853 | 58.43539 | 58.56933 | 58.63495 | 58.80386
475 | 58.1311 | 58.07357 | 58.23514 | 58.27708 | 58.45387
474 | 57.77636 | 57.69679 | 57.89541 | 57.92288 | 58.08471
473 | 57.42427 | 57.33884 | 57.51678 | 57.5716 | 57.70441
472 | 57.08795 | 56.99893 | 57.1548 | 57.21931 | 57.34157
471 | 56.78117 | 56.69562 | 56.82225 | 56.90131 | 57.0093
470 | 56.49651 | 56.42124 | 56.50718 | 56.6049 | 56.70967
469 | 56.24889 | 56.17174 | 56.20406 | 56.33832 | 56.42676
468 | 56.00935 | 55.91406 | 55.94108 | 56.08057 | 56.15899
467 | 55.78955 | 55.70008 | 55.72344 | 55.85501 | 55.93747
466 | 55.5976 | 55.49772 | 55.53331 | 55.65613 | 55.74497
465 | 55.40587 | 55.30077 | 55.35895 | 55.47363 | 55.57523
464 | 55.23158 | 55.11891 | 55.19631 | 55.3055 | 55.40887
463 | 55.0267 | 54.91905 | 55.02757 | 55.11613 | 55.21918
462 | 54.81496 | 54.72055 | 54.84158 | 54.93498 | 55.02539
461 | 54.56259 | 54.48558 | 54.60351 | 54.69567 | 54.78336
460 | 54.27726 | 54.22523 | 54.34894 | 54.4215 | 54.51049
459 | 53.94229 | 53.9187 | 54.02125 | 54.11098 | 54.17138
458 | 53.59764 | 53.57507 | 53.66693 | 53.77297 | 53.80915
457 | 53.27132 | 53.23291 | 53.32507 | 53.41446 | 53.45579
456 | 52.93539 | 52.9026 | 53.00431 | 53.06167 | 53.11965
455 | 52.64496 | 52.60048 | 52.68427 | 52.74045 | 52.80573
454 | 52.37168 | 52.29288 | 52.38677 | 52.41081 | 52.50863
453 | 52.1198 | 52.04967 | 52.13197 | 52.14836 | 52.26569
452 | 51.88214 | 51.81999 | 51.89757 | 51.91411 | 52.02537
451 | 51.66283 | 51.64046 | 51.68437 | 51.69083 | 51.8148
450 | 51.46546 | 51.46503 | 51.479 | 51.50218 | 51.61721
449 | 51.25235 | 51.28336 | 51.28614 | 51.31126 | 51.42216
448 | 51.07148 | 51.11195 | 51.10065 | 51.16053 | 51.22778
447 | 50.87011 | 50.89511 | 50.90334 | 50.97156 | 51.00945
446 | 50.67603 | 50.68674 | 50.69092 | 50.75606 | 50.79345
445 | 50.46062 | 50.46248 | 50.48916 | 50.52844 | 50.55959
444 | 50.22854 | 50.2275 | 50.261 | 50.2855 | 50.31505
443 | 49.99295 | 49.97872 | 50.00371 | 50.03409 | 50.06504
442 | 49.74562 | 49.72683 | 49.76476 | 49.78849 | 49.80054
441 | 49.51725 | 49.50985 | 49.54079 | 49.55983 | 49.56228
440 | 49.33164 | 49.32376 | 49.3473 | 49.34286 | 49.35054
439 | 49.1655 | 49.15958 | 49.19957 | 49.18496 | 49.19185
438 | 49.00639 | 48.98435 | 49.04514 | 49.03302 | 49.03006
437 | 48.86406 | 48.82587 | 48.89333 | 48.86345 | 48.87973
436 | 48.70355 | 48.66978 | 48.74212 | 48.71815 | 48.72757
435 | 48.5187 | 48.49829 | 48.58108 | 48.5512 | 48.56602
434 | 48.34712 | 48.33933 | 48.43346 | 48.38945 | 48.37853
433 | 48.14435 | 48.14444 | 48.26171 | 48.19687 | 48.17438
432 | 47.94919 | 47.94598 | 48.06198 | 47.99596 | 47.9654
431 | 47.75451 | 47.74832 | 47.86946 | 47.78903 | 47.7538
430 | 47.56787 | 47.57435 | 47.67917 | 47.58495 | 47.55991
429 | 47.39467 | 47.41834 | 47.49569 | 47.41586 | 47.37927
428 | 47.24732 | 47.26916 | 47.33473 | 47.25398 | 47.22025
427 | 47.09285 | 47.11325 | 47.175 | 47.09844 | 47.04625
426 | 46.97767 | 46.99953 | 47.0425 | 46.97361 | 46.91274
425 | 46.89412 | 46.90423 | 46.95643 | 46.88747 | 46.80262
424 | 46.81403 | 46.80479 | 46.87794 | 46.80282 | 46.71188
423 | 46.72029 | 46.7025 | 46.78613 | 46.68539 | 46.61954
422 | 46.57549 | 46.58883 | 46.67032 | 46.55553 | 46.5191
421 | 46.38753 | 46.43579 | 46.49093 | 46.37989 | 46.37559
420 | 46.17396 | 46.24033 | 46.29498 | 46.16464 | 46.16851
419 | 45.89665 | 45.98488 | 46.04231 | 45.90679 | 45.91022
418 | 45.63804 | 45.7025 | 45.78 | 45.62628 | 45.63581
417 | 45.33706 | 45.3905 | 45.48807 | 45.3174 | 45.32256
416 | 45.06056 | 45.10476 | 45.18942 | 45.03351 | 45.0182
415 | 44.82772 | 44.8684 | 44.94187 | 44.81073 | 44.7367
414 | 44.62378 | 44.68467 | 44.71807 | 44.62976 | 44.53216
413 | 44.43186 | 44.51144 | 44.5304 | 44.44647 | 44.32849
412 | 44.17544 | 44.29334 | 44.2938 | 44.22657 | 44.09315
411 | 43.92217 | 44.0457 | 44.03804 | 43.96913 | 43.81767
410 | 43.57262 | 43.66507 | 43.68785 | 43.62003 | 43.46009
409 | 43.13663 | 43.21015 | 43.26836 | 43.16809 | 43.03896
408 | 42.59717 | 42.65681 | 42.75534 | 42.59457 | 42.52591
407 | 41.94098 | 41.99354 | 42.11031 | 41.91324 | 41.90692
406 | 41.26959 | 41.32479 | 41.4478 | 41.22255 | 41.23494
405 | 40.43 | 40.50897 | 40.61439 | 40.40021 | 40.39427
404 | 39.43322 | 39.51575 | 39.59445 | 39.40031 | 39.37306
403 | 38.29867 | 38.39434 | 38.44803 | 38.27395 | 38.22942
402 | 37.17099 | 37.26536 | 37.29357 | 37.14614 | 37.08949
401 | 36.16927 | 36.25336 | 36.26949 | 36.13757 | 36.06609
400 | 35.3853 | 35.45898 | 35.4564 | 35.35679 | 35.28651
399 | 32.86727 | 32.73684 | 32.65853 | 32.87829 | 32.92242
398 | 31.29499 | 31.16822 | 31.0957 | 31.3183 | 31.32834
397 | 29.57915 | 29.4673 | 29.38754 | 29.61582 | 29.59651
396 | 27.72106 | 27.623 | 27.55542 | 27.77087 | 27.75624
395 | 25.71577 | 25.64609 | 25.57724 | 25.78845 | 25.74496
394 | 23.6201 | 23.5592 | 23.51452 | 23.68207 | 23.64266
393 | 21.43528 | 21.39183 | 21.35385 | 21.4842 | 21.47664
392 | 19.22383 | 19.1958 | 19.16559 | 19.2532 | 19.25252
391 | 17.03005 | 16.99694 | 16.96004 | 17.04098 | 17.03244
390 | 14.86694 | 14.86231 | 14.82402 | 14.89551 | 14.88753
389 | 12.82148 | 12.80086 | 12.78861 | 12.83585 | 12.83443
388 | 10.88172 | 10.87679 | 10.85932 | 10.90655 | 10.88981
387 | 9.07843 | 9.09234 | 9.06544 | 9.12677 | 9.10399
386 | 7.45531 | 7.48233 | 7.4537 | 7.50763 | 7.47792
385 | 6.05849 | 6.07502 | 6.04905 | 6.07562 | 6.07193
384 | 4.8119 | 4.83455 | 4.82199 | 4.83036 | 4.82254
383 | 3.7908 | 3.78366 | 3.78559 | 3.77829 | 3.78954
382 | 2.95416 | 2.93356 | 2.9444 | 2.92481 | 2.95939
381 | 2.25402 | 2.22855 | 2.24499 | 2.24061 | 2.26626
380 | 1.67941 | 1.65464 | 1.69417 | 1.67768 | 1.69784
379 | 1.23914 | 1.21511 | 1.25954 | 1.24586 | 1.27015
378 | 0.90718 | 0.87813 | 0.92015 | 0.91669 | 0.91846
377 | 0.65939 | 0.6188 | 0.63631 | 0.63964 | 0.63376
376 | 0.48007 | 0.43463 | 0.42938 | 0.43887 | 0.42812
375 | 0.35836 | 0.33471 | 0.30058 | 0.31295 | 0.30204
374 | 0.25176 | 0.22967 | 0.21315 | 0.21226 | 0.20031
373 | 0.18297 | 0.15348 | 0.13267 | 0.13027 | 0.14599
372 | 0.13499 | 0.08203 | 0.08671 | 0.07359 | 0.09206
371 | 0.11404 | 0.04739 | 0.06695 | 0.06209 | 0.07299
370 | 0.07067 | 0.02469 | 0.04891 | 0.058 | 0.04004
369 | 0.04434 | 0.01186 | 0.04823 | 0.05323 | 0.03544
368 | 0.05835 | 0.04467 | 0.056 | 0.07098 | 0.01977
367 | 0.04931 | 0.03824 | 0.06022 | 0.07919 | 0.01661
366 | 0.01219 | 0.04109 | 0.04573 | 0.05542 | 0.01258
365 | 0.0159 | 0.01575 | 0.02089 | 0.02809 | 0.01423
364 | 0.02909 | 0.01293 | 0.01489 | 0.01886 | 0.03112
363 | 0.03288 | 0.02721 | 0.06905 | 0.04346 | 0.05729
362 | 0.04736 | 0.04006 | 0.12255 | 0.05907 | 0.04497
361 | 0.01147 | 0.00288 | 0.10952 | 0.03789 | 0.01589
360 | 0.00096 | 0.01247 | 0.09769 | 0.01454 | 0.02633
359 | 0.03197 | 0.0142 | 0.06555 | 0.07812 | 0.08358
358 | 0.04754 | 0.02554 | 0.03863 | 0.09645 | 0.05017
357 | 0.03901 | 0.03079 | 0.00454 | 0.05182 | 0.0621
356 | 0.0236 | 0.02959 | 0.00812 | 0.01188 | 0.05591
355 | 0.01317 | 0.0392 | 0.01883 | 0.06104 | 0.05856
354 | 0.05437 | 0.09303 | 0.02532 | 0.06272 | 0.03952
353 | 0.10024 | 0.13987 | 0.06104 | 0.01464 | 0.04269
352 | 0.13116 | 0.19996 | 0.08644 | 0.04456 | 0.04812
351 | 0.15758 | 0.21964 | 0.11394 | 0.11742 | 0.02708
350 | 0.1884 | 0.22365 | 0.15277 | 0.1702 | 0.01735