## sheet1 -1
LCOS-10-A
Wavelength(nm) | Transmission(%)
| 0° | -3° | -5° | 3° | 5°
800 | 70.8586 | 70.6397 | 70.463 | 70.9712 | 70.8708
799 | 70.8696 | 70.6113 | 70.4293 | 70.9889 | 70.8589
798 | 70.8675 | 70.5786 | 70.3907 | 70.9667 | 70.8136
797 | 70.8481 | 70.54 | 70.3057 | 70.8909 | 70.7766 | Liquid Crystal Optical Switch Transmission VS AOI (400-700 nm) This file indicates a typical data and there may be differences between product batches. If you have any questions, please contact LBTEK Technical Support. To quote this data, please indicate that the data source is from LBTEK.
796 | 70.7976 | 70.4974 | 70.2089 | 70.7944 | 70.7021
795 | 70.7184 | 70.4302 | 70.0993 | 70.7037 | 70.6395
794 | 70.663 | 70.359 | 70.0302 | 70.6467 | 70.5981
793 | 70.6107 | 70.3349 | 70.0059 | 70.6252 | 70.5825
792 | 70.5938 | 70.2811 | 69.9986 | 70.637 | 70.586
791 | 70.5196 | 70.2319 | 69.9786 | 70.6311 | 70.5645
790 | 70.4138 | 70.1106 | 69.927 | 70.5534 | 70.4745
789 | 70.3501 | 69.9961 | 69.842 | 70.4596 | 70.3992
788 | 70.2743 | 69.8763 | 69.7322 | 70.3817 | 70.3152
787 | 70.1679 | 69.7759 | 69.5623 | 70.2585 | 70.2167 | LBTEK Mall：www.lbtek.com Tel：0731-84165699 LBTEK Technical Support E-mail：service@lbtek.com
786 | 70.0792 | 69.6729 | 69.4194 | 70.1436 | 70.1315
785 | 69.9793 | 69.5762 | 69.2803 | 70.0506 | 70.0476
784 | 69.8965 | 69.4856 | 69.1986 | 69.9958 | 69.9632
783 | 69.8431 | 69.4107 | 69.1252 | 69.9348 | 69.9245
782 | 69.7566 | 69.357 | 69.0746 | 69.867 | 69.8462
781 | 69.62 | 69.2666 | 68.9893 | 69.8011 | 69.7531
780 | 69.487 | 69.1576 | 68.8891 | 69.7041 | 69.644
779 | 69.3401 | 69.0635 | 68.7572 | 69.5941 | 69.5274
778 | 69.2431 | 68.9483 | 68.6337 | 69.4998 | 69.4197
777 | 69.1505 | 68.8532 | 68.5196 | 69.426 | 69.3153
776 | 69.0646 | 68.7704 | 68.4188 | 69.3245 | 69.2367
775 | 68.9923 | 68.6715 | 68.2955 | 69.2085 | 69.1464
774 | 68.9325 | 68.5757 | 68.2205 | 69.1416 | 69.0941
773 | 68.8588 | 68.4728 | 68.117 | 69.0546 | 69.0604
772 | 68.8035 | 68.4026 | 68.0234 | 68.9724 | 68.9792
771 | 68.7117 | 68.3137 | 67.9567 | 68.8926 | 68.9049
770 | 68.6252 | 68.2344 | 67.9071 | 68.8219 | 68.8049
769 | 68.5581 | 68.1648 | 67.8294 | 68.7515 | 68.7105
768 | 68.5116 | 68.1399 | 67.7749 | 68.7 | 68.6726
767 | 68.4677 | 68.0956 | 67.7239 | 68.6541 | 68.6182
766 | 68.4376 | 68.0679 | 67.6812 | 68.6125 | 68.6066
765 | 68.3806 | 68.0124 | 67.6085 | 68.5721 | 68.5818
764 | 68.3139 | 67.9169 | 67.5386 | 68.5219 | 68.5449
763 | 68.2618 | 67.8402 | 67.4884 | 68.486 | 68.4965
762 | 68.2055 | 67.8041 | 67.4683 | 68.4487 | 68.4695
761 | 68.1682 | 67.7579 | 67.4222 | 68.3966 | 68.4103
760 | 68.1193 | 67.7191 | 67.4032 | 68.363 | 68.3552
759 | 68.112 | 67.7145 | 67.3874 | 68.3405 | 68.3402
758 | 68.1134 | 67.7429 | 67.3531 | 68.3156 | 68.3082
757 | 68.1478 | 67.7558 | 67.3571 | 68.3305 | 68.3217
756 | 68.1624 | 67.7804 | 67.3606 | 68.334 | 68.3071
755 | 68.1429 | 67.7658 | 67.3207 | 68.3263 | 68.2752
754 | 68.0992 | 67.749 | 67.3132 | 68.3276 | 68.2747
753 | 68.0412 | 67.7051 | 67.2973 | 68.2746 | 68.2653
752 | 68.0245 | 67.6842 | 67.2703 | 68.2511 | 68.2817
751 | 68.02 | 67.6824 | 67.2749 | 68.2468 | 68.2906
750 | 68.007 | 67.6501 | 67.2603 | 68.2152 | 68.2677
749 | 67.9995 | 67.6389 | 67.2556 | 68.2132 | 68.2492
748 | 67.9984 | 67.6385 | 67.2802 | 68.2457 | 68.2343
747 | 68.0296 | 67.641 | 67.2879 | 68.2594 | 68.2248
746 | 68.022 | 67.6484 | 67.2874 | 68.2686 | 68.232
745 | 68.0225 | 67.6356 | 67.2817 | 68.269 | 68.2482
744 | 68.004 | 67.6445 | 67.2679 | 68.2571 | 68.2743
743 | 68.0313 | 67.6429 | 67.293 | 68.2618 | 68.3018
742 | 68.0765 | 67.6732 | 67.3282 | 68.2748 | 68.3335
741 | 68.1179 | 67.6996 | 67.3442 | 68.2819 | 68.3549
740 | 68.1387 | 67.7181 | 67.3888 | 68.3034 | 68.3341
739 | 68.1545 | 67.7596 | 67.4362 | 68.3323 | 68.3573
738 | 68.1794 | 67.7861 | 67.4444 | 68.3667 | 68.363
737 | 68.186 | 67.804 | 67.4651 | 68.4048 | 68.3722
736 | 68.1991 | 67.8331 | 67.4822 | 68.4353 | 68.4014
735 | 68.1965 | 67.8821 | 67.4903 | 68.4541 | 68.4392
734 | 68.1956 | 67.8902 | 67.5184 | 68.4548 | 68.4443
733 | 68.2071 | 67.9097 | 67.5494 | 68.4577 | 68.4546
732 | 68.2203 | 67.9443 | 67.5972 | 68.4667 | 68.4598
731 | 68.2613 | 67.9405 | 67.6333 | 68.458 | 68.4625
730 | 68.301 | 67.9746 | 67.6586 | 68.477 | 68.4897
729 | 68.3474 | 68.0035 | 67.6794 | 68.5147 | 68.516
728 | 68.4085 | 68.0464 | 67.7009 | 68.5839 | 68.5571
727 | 68.4861 | 68.0997 | 67.744 | 68.6549 | 68.6267
726 | 68.5464 | 68.1629 | 67.7894 | 68.7176 | 68.6812
725 | 68.5948 | 68.2395 | 67.8465 | 68.7898 | 68.7639
724 | 68.6375 | 68.2902 | 67.8861 | 68.8427 | 68.8139
723 | 68.6441 | 68.3211 | 67.9359 | 68.8797 | 68.8441
722 | 68.6806 | 68.3629 | 68.0028 | 68.9284 | 68.8954
721 | 68.722 | 68.4208 | 68.0693 | 68.9731 | 68.9512
720 | 68.7357 | 68.4264 | 68.1098 | 68.9775 | 68.9797
719 | 68.7739 | 68.4417 | 68.1528 | 69.0066 | 69.0281
718 | 68.8228 | 68.4803 | 68.2122 | 69.0594 | 69.0713
717 | 68.9003 | 68.5324 | 68.2683 | 69.1011 | 69.1024
716 | 68.9795 | 68.5924 | 68.3182 | 69.1452 | 69.1502
715 | 69.0137 | 68.6641 | 68.3516 | 69.1941 | 69.208
714 | 69.0266 | 68.7177 | 68.3723 | 69.2456 | 69.2297
713 | 69.0791 | 68.7626 | 68.4175 | 69.2971 | 69.2646
712 | 69.127 | 68.8099 | 68.4735 | 69.3457 | 69.3252
711 | 69.1548 | 68.8376 | 68.5159 | 69.3844 | 69.3717
710 | 69.192 | 68.8596 | 68.5515 | 69.4229 | 69.4148
709 | 69.2269 | 68.8689 | 68.5973 | 69.4494 | 69.4552
708 | 69.2835 | 68.9141 | 68.6411 | 69.4804 | 69.4936
707 | 69.3297 | 68.9793 | 68.7024 | 69.5048 | 69.5244
706 | 69.3547 | 69.0171 | 68.736 | 69.5205 | 69.5324
705 | 69.3672 | 69.0488 | 68.7705 | 69.536 | 69.5586
704 | 69.3663 | 69.0611 | 68.7968 | 69.5426 | 69.5687
703 | 69.3557 | 69.1098 | 68.812 | 69.5439 | 69.5597
702 | 69.3658 | 69.2789 | 69.117 | 69.542 | 69.5651
701 | 69.3432 | 69.5647 | 69.4014 | 69.5408 | 69.5644
700 | 69.703 | 69.7777 | 69.8923 | 69.6484 | 69.5177
699 | 69.7291 | 69.8126 | 69.9032 | 69.6844 | 69.541
698 | 69.7397 | 69.8431 | 69.9086 | 69.714 | 69.5566
697 | 69.763 | 69.8565 | 69.9159 | 69.7367 | 69.581
696 | 69.7929 | 69.8682 | 69.9416 | 69.776 | 69.6113
695 | 69.8096 | 69.8838 | 69.9643 | 69.8088 | 69.6369
694 | 69.8223 | 69.9034 | 69.9881 | 69.8255 | 69.6637
693 | 69.8318 | 69.931 | 70.0143 | 69.8415 | 69.6733
692 | 69.8269 | 69.9465 | 70.0275 | 69.8558 | 69.6844
691 | 69.819 | 69.9605 | 70.0333 | 69.8379 | 69.6754
690 | 69.8136 | 69.9704 | 70.0218 | 69.8382 | 69.6693
689 | 69.7901 | 69.9514 | 70.0066 | 69.8246 | 69.6593
688 | 69.7665 | 69.9197 | 69.9913 | 69.8144 | 69.6484
687 | 69.7368 | 69.8754 | 69.9674 | 69.79 | 69.624
686 | 69.7182 | 69.8112 | 69.9243 | 69.7521 | 69.5863
685 | 69.721 | 69.7903 | 69.9146 | 69.7482 | 69.5882
684 | 69.7006 | 69.7692 | 69.8826 | 69.7317 | 69.557
683 | 69.6917 | 69.7443 | 69.8543 | 69.686 | 69.5355
682 | 69.6855 | 69.7216 | 69.8399 | 69.6544 | 69.5118
681 | 69.6477 | 69.6853 | 69.8088 | 69.6151 | 69.4897
680 | 69.6041 | 69.6647 | 69.7847 | 69.5755 | 69.4696
679 | 69.5614 | 69.6382 | 69.7527 | 69.5353 | 69.4352
678 | 69.5213 | 69.6016 | 69.7263 | 69.5141 | 69.4147
677 | 69.5196 | 69.5932 | 69.7288 | 69.5187 | 69.4191
676 | 69.529 | 69.6006 | 69.713 | 69.5272 | 69.4152
675 | 69.5365 | 69.6101 | 69.7077 | 69.5442 | 69.4212
674 | 69.5388 | 69.6012 | 69.6933 | 69.5436 | 69.4158
673 | 69.5329 | 69.5991 | 69.674 | 69.5371 | 69.399
672 | 69.5357 | 69.6036 | 69.6842 | 69.5249 | 69.3779
671 | 69.5337 | 69.6187 | 69.693 | 69.5232 | 69.3792
670 | 69.5269 | 69.6276 | 69.688 | 69.5149 | 69.361
669 | 69.5348 | 69.6393 | 69.6933 | 69.5211 | 69.3663
668 | 69.556 | 69.6469 | 69.7081 | 69.5413 | 69.3821
667 | 69.5749 | 69.6479 | 69.717 | 69.5657 | 69.4079
666 | 69.5905 | 69.6622 | 69.7291 | 69.6074 | 69.4339
665 | 69.6256 | 69.6787 | 69.7309 | 69.6285 | 69.4558
664 | 69.6318 | 69.6736 | 69.7253 | 69.6209 | 69.4656
663 | 69.6577 | 69.7 | 69.7605 | 69.6502 | 69.4898
662 | 69.6749 | 69.7249 | 69.7999 | 69.6575 | 69.5158
661 | 69.7022 | 69.7813 | 69.8567 | 69.684 | 69.5524
660 | 69.7171 | 69.82 | 69.8875 | 69.7152 | 69.5764
659 | 69.6983 | 69.8206 | 69.8801 | 69.7367 | 69.5862
658 | 69.6851 | 69.819 | 69.8944 | 69.747 | 69.5887
657 | 69.6886 | 69.818 | 69.8941 | 69.7726 | 69.6144
656 | 69.7 | 69.8198 | 69.8842 | 69.7722 | 69.6211
655 | 69.7223 | 69.8287 | 69.8841 | 69.7703 | 69.629
654 | 69.728 | 69.8039 | 69.8647 | 69.7567 | 69.6328
653 | 69.7012 | 69.7729 | 69.8365 | 69.7116 | 69.6162
652 | 69.6715 | 69.7314 | 69.8073 | 69.6787 | 69.6026
651 | 69.6545 | 69.6989 | 69.7921 | 69.6496 | 69.5819
650 | 69.6094 | 69.6467 | 69.7656 | 69.5982 | 69.5418
649 | 69.5535 | 69.6078 | 69.7331 | 69.5678 | 69.5094
648 | 69.5027 | 69.5746 | 69.7016 | 69.5386 | 69.4756
647 | 69.4923 | 69.5816 | 69.6935 | 69.521 | 69.4551
646 | 69.4776 | 69.5867 | 69.6831 | 69.5247 | 69.4362
645 | 69.455 | 69.573 | 69.6451 | 69.5118 | 69.4175
644 | 69.4069 | 69.5283 | 69.5875 | 69.4606 | 69.3546
643 | 69.3822 | 69.4723 | 69.5298 | 69.4292 | 69.3235
642 | 69.3498 | 69.4157 | 69.4658 | 69.3871 | 69.2793
641 | 69.3376 | 69.3907 | 69.4355 | 69.3579 | 69.2536
640 | 69.3132 | 69.3514 | 69.41 | 69.3339 | 69.2311
639 | 69.2719 | 69.3235 | 69.3861 | 69.296 | 69.2104
638 | 69.2606 | 69.3105 | 69.3707 | 69.2816 | 69.2166
637 | 69.2716 | 69.3161 | 69.3731 | 69.2939 | 69.2285
636 | 69.2903 | 69.3253 | 69.3953 | 69.3173 | 69.24
635 | 69.3065 | 69.3389 | 69.4203 | 69.3397 | 69.2507
634 | 69.3154 | 69.3472 | 69.4211 | 69.3587 | 69.2514
633 | 69.3582 | 69.3708 | 69.4327 | 69.3911 | 69.2629
632 | 69.3718 | 69.3863 | 69.4537 | 69.427 | 69.2662
631 | 69.4039 | 69.4262 | 69.4761 | 69.4672 | 69.3082
630 | 69.4235 | 69.4681 | 69.5092 | 69.4932 | 69.3396
629 | 69.4673 | 69.5069 | 69.5617 | 69.5352 | 69.3842
628 | 69.5037 | 69.5303 | 69.5976 | 69.5583 | 69.4211
627 | 69.5402 | 69.5673 | 69.6346 | 69.5967 | 69.4788
626 | 69.5708 | 69.6046 | 69.6817 | 69.6452 | 69.5291
625 | 69.6066 | 69.6454 | 69.7346 | 69.6967 | 69.5779
624 | 69.6312 | 69.6739 | 69.7804 | 69.7296 | 69.6266
623 | 69.6511 | 69.6926 | 69.8058 | 69.7568 | 69.6625
622 | 69.6707 | 69.7174 | 69.8361 | 69.7923 | 69.7058
621 | 69.6996 | 69.7473 | 69.8625 | 69.8245 | 69.7404
620 | 69.708 | 69.7502 | 69.863 | 69.8204 | 69.7499
619 | 69.7135 | 69.7443 | 69.8538 | 69.7999 | 69.7602
618 | 69.6913 | 69.7016 | 69.8188 | 69.7572 | 69.7237
617 | 69.6573 | 69.6547 | 69.7684 | 69.7075 | 69.6979
616 | 69.6199 | 69.6209 | 69.7362 | 69.683 | 69.6809
615 | 69.59 | 69.5936 | 69.7147 | 69.661 | 69.6562
614 | 69.5563 | 69.5623 | 69.6927 | 69.6331 | 69.6385
613 | 69.528 | 69.5391 | 69.6844 | 69.6065 | 69.6063
612 | 69.5169 | 69.5276 | 69.6637 | 69.5875 | 69.5852
611 | 69.5049 | 69.4996 | 69.6318 | 69.561 | 69.5393
610 | 69.5059 | 69.4772 | 69.6004 | 69.5298 | 69.5076
609 | 69.5065 | 69.4518 | 69.5584 | 69.5089 | 69.4779
608 | 69.4874 | 69.4349 | 69.5296 | 69.4964 | 69.45
607 | 69.4995 | 69.4429 | 69.5187 | 69.5132 | 69.4659
606 | 69.5066 | 69.4622 | 69.5197 | 69.5341 | 69.4882
605 | 69.5036 | 69.4891 | 69.5343 | 69.5568 | 69.5294
604 | 69.5153 | 69.5151 | 69.5422 | 69.5875 | 69.5609
603 | 69.5356 | 69.5553 | 69.5662 | 69.6097 | 69.5924
602 | 69.5803 | 69.6022 | 69.618 | 69.6504 | 69.6377
601 | 69.6214 | 69.6285 | 69.6504 | 69.6804 | 69.6538
600 | 69.6564 | 69.6609 | 69.6889 | 69.7207 | 69.6892
599 | 69.7006 | 69.6978 | 69.7614 | 69.7756 | 69.7264
598 | 69.7506 | 69.751 | 69.8231 | 69.8338 | 69.7925
597 | 69.7705 | 69.7777 | 69.858 | 69.8641 | 69.822
596 | 69.8061 | 69.8168 | 69.9046 | 69.9103 | 69.8721
595 | 69.8551 | 69.8553 | 69.9346 | 69.9625 | 69.9265
594 | 69.9021 | 69.9043 | 69.976 | 70.0177 | 69.97
593 | 69.9551 | 69.961 | 70.0245 | 70.0794 | 70.0257
592 | 69.9965 | 70.0031 | 70.0781 | 70.1164 | 70.0671
591 | 70.0227 | 70.0346 | 70.1246 | 70.1437 | 70.1171
590 | 70.0259 | 70.043 | 70.1303 | 70.1543 | 70.1304
589 | 70.0119 | 70.0353 | 70.1343 | 70.1492 | 70.1418
588 | 69.9775 | 70.0165 | 70.1176 | 70.1198 | 70.1448
587 | 69.9379 | 69.9743 | 70.0805 | 70.085 | 70.1245
586 | 69.9131 | 69.9421 | 70.0511 | 70.0502 | 70.0975
585 | 69.9082 | 69.9126 | 70.0369 | 70.0371 | 70.0774
584 | 69.8924 | 69.8683 | 69.9856 | 70.0064 | 70.035
583 | 69.8887 | 69.8434 | 69.9462 | 69.965 | 70.0018
582 | 69.8578 | 69.8093 | 69.8984 | 69.9352 | 69.9536
581 | 69.8122 | 69.7622 | 69.8485 | 69.9009 | 69.9152
580 | 69.7883 | 69.7427 | 69.808 | 69.875 | 69.8838
579 | 69.7587 | 69.7263 | 69.7801 | 69.8645 | 69.8569
578 | 69.7447 | 69.7157 | 69.7726 | 69.8529 | 69.8486
577 | 69.7768 | 69.7389 | 69.8006 | 69.8644 | 69.8845
576 | 69.8024 | 69.7582 | 69.8128 | 69.8762 | 69.8967
575 | 69.8384 | 69.7753 | 69.8418 | 69.8997 | 69.9236
574 | 69.8772 | 69.8127 | 69.8707 | 69.9378 | 69.9455
573 | 69.9066 | 69.8551 | 69.9054 | 69.9894 | 69.9813
572 | 69.9505 | 69.9086 | 69.9728 | 70.049 | 70.0414
571 | 70.0064 | 69.9719 | 70.0463 | 70.116 | 70.1184
570 | 70.0359 | 70.0198 | 70.0821 | 70.1748 | 70.1681
569 | 70.0902 | 70.0914 | 70.146 | 70.2321 | 70.2394
568 | 70.1466 | 70.1388 | 70.1802 | 70.2803 | 70.2972
567 | 70.1785 | 70.1593 | 70.213 | 70.3122 | 70.3511
566 | 70.1977 | 70.1746 | 70.2389 | 70.329 | 70.3793
565 | 70.2001 | 70.168 | 70.2467 | 70.3511 | 70.3885
564 | 70.1963 | 70.1586 | 70.2481 | 70.353 | 70.3889
563 | 70.2138 | 70.1737 | 70.2636 | 70.3516 | 70.4096
562 | 70.1982 | 70.1538 | 70.253 | 70.3309 | 70.398
561 | 70.1508 | 70.1136 | 70.2272 | 70.2861 | 70.3716
560 | 70.1078 | 70.0654 | 70.1781 | 70.2361 | 70.324
559 | 70.022 | 69.9893 | 70.0941 | 70.1554 | 70.2467
558 | 69.9573 | 69.9223 | 70.0351 | 70.0945 | 70.1765
557 | 69.9202 | 69.8734 | 69.9856 | 70.0298 | 70.1272
556 | 69.8833 | 69.8223 | 69.9309 | 69.9878 | 70.0832
555 | 69.8496 | 69.7892 | 69.8735 | 69.9448 | 70.0378
554 | 69.8294 | 69.7458 | 69.8071 | 69.8942 | 69.9919
553 | 69.8183 | 69.7176 | 69.7557 | 69.8757 | 69.9598
552 | 69.7934 | 69.7002 | 69.7378 | 69.8558 | 69.9212
551 | 69.7777 | 69.67 | 69.7195 | 69.8575 | 69.8873
550 | 69.7675 | 69.6402 | 69.7086 | 69.8518 | 69.8644
549 | 69.7724 | 69.6432 | 69.7001 | 69.8606 | 69.8724
548 | 69.7878 | 69.6707 | 69.7177 | 69.8765 | 69.897
547 | 69.8207 | 69.709 | 69.7574 | 69.9185 | 69.944
546 | 69.8702 | 69.7643 | 69.7996 | 69.9709 | 70.0108
545 | 69.8844 | 69.7837 | 69.8241 | 69.9894 | 70.0558
544 | 69.8958 | 69.8238 | 69.8458 | 70.0167 | 70.0881
543 | 69.9113 | 69.8652 | 69.8835 | 70.041 | 70.1165
542 | 69.9065 | 69.8722 | 69.9096 | 70.0626 | 70.1381
541 | 69.9062 | 69.8692 | 69.9219 | 70.0661 | 70.1515
540 | 69.8633 | 69.8025 | 69.8929 | 70.005 | 70.1198
539 | 69.8104 | 69.7274 | 69.8316 | 69.9626 | 70.0734
538 | 69.7063 | 69.6381 | 69.7596 | 69.8766 | 69.9906
537 | 69.6006 | 69.5347 | 69.6828 | 69.7847 | 69.899
536 | 69.4868 | 69.4141 | 69.5824 | 69.6717 | 69.7853
535 | 69.3608 | 69.296 | 69.4548 | 69.5506 | 69.6544
534 | 69.228 | 69.1878 | 69.3243 | 69.4183 | 69.5246
533 | 69.1227 | 69.0716 | 69.1951 | 69.2879 | 69.3989
532 | 69.0174 | 68.946 | 69.0508 | 69.1662 | 69.2803
531 | 68.9334 | 68.8197 | 68.9276 | 69.0543 | 69.1762
530 | 68.8537 | 68.7194 | 68.7955 | 68.9559 | 69.0827
529 | 68.7674 | 68.614 | 68.6792 | 68.8691 | 68.9863
528 | 68.6907 | 68.5497 | 68.579 | 68.8012 | 68.9035
527 | 68.6399 | 68.5056 | 68.5111 | 68.7481 | 68.8422
526 | 68.5911 | 68.4632 | 68.4616 | 68.6908 | 68.7917
525 | 68.5509 | 68.4367 | 68.4174 | 68.6632 | 68.7436
524 | 68.5061 | 68.415 | 68.38 | 68.6277 | 68.703
523 | 68.4668 | 68.3842 | 68.3592 | 68.5944 | 68.6777
522 | 68.4022 | 68.3243 | 68.3266 | 68.5502 | 68.6437
521 | 68.3414 | 68.2543 | 68.272 | 68.5014 | 68.5912
520 | 68.2513 | 68.1726 | 68.2126 | 68.444 | 68.5378
519 | 68.1371 | 68.0613 | 68.1141 | 68.3178 | 68.4333
518 | 67.9735 | 67.9039 | 67.9838 | 68.171 | 68.2951
517 | 67.8174 | 67.7482 | 67.8598 | 68.0057 | 68.1424
516 | 67.6203 | 67.5512 | 67.6961 | 67.8055 | 67.9584
515 | 67.3796 | 67.3118 | 67.4768 | 67.5794 | 67.7433
514 | 67.1253 | 67.0731 | 67.2271 | 67.3455 | 67.5088
513 | 66.8729 | 66.8234 | 66.9652 | 67.0888 | 67.2561
512 | 66.6328 | 66.5571 | 66.6954 | 66.8289 | 66.997
511 | 66.4018 | 66.3166 | 66.4216 | 66.5822 | 66.75
510 | 66.1903 | 66.0962 | 66.1577 | 66.3435 | 66.4999
509 | 65.9879 | 65.8694 | 65.9176 | 66.1127 | 66.267
508 | 65.7857 | 65.6712 | 65.7073 | 65.9104 | 66.056
507 | 65.6226 | 65.4874 | 65.5273 | 65.7396 | 65.8511
506 | 65.4703 | 65.3321 | 65.3842 | 65.6007 | 65.7015
505 | 65.3153 | 65.1812 | 65.2243 | 65.4481 | 65.5294
504 | 65.1768 | 65.0513 | 65.0796 | 65.3276 | 65.3927
503 | 65.0557 | 64.9288 | 64.9548 | 65.1959 | 65.2622
502 | 64.9267 | 64.8039 | 64.832 | 65.0482 | 65.1302
501 | 64.7913 | 64.6759 | 64.691 | 64.9083 | 65.0076
500 | 64.6255 | 64.5143 | 64.5362 | 64.755 | 64.8624
499 | 64.431 | 64.334 | 64.3672 | 64.5769 | 64.6955
498 | 64.203 | 64.1039 | 64.1668 | 64.3628 | 64.494
497 | 63.9613 | 63.8745 | 63.9588 | 64.1325 | 64.288
496 | 63.6828 | 63.6075 | 63.7096 | 63.8565 | 64.0205
495 | 63.3668 | 63.2855 | 63.4124 | 63.54 | 63.7191
494 | 63.0308 | 62.9518 | 63.0905 | 63.2103 | 63.3883
493 | 62.6862 | 62.5994 | 62.7402 | 62.8582 | 63.0228
492 | 62.3436 | 62.2364 | 62.386 | 62.4925 | 62.6652
491 | 62.0039 | 61.8801 | 62.0369 | 62.1347 | 62.2968
490 | 61.6924 | 61.5653 | 61.7078 | 61.8192 | 61.9734
489 | 61.3934 | 61.2545 | 61.3834 | 61.5092 | 61.6637
488 | 61.1261 | 60.9917 | 61.0954 | 61.237 | 61.3988
487 | 60.8935 | 60.7649 | 60.8343 | 61.0108 | 61.1699
486 | 60.6861 | 60.5563 | 60.6054 | 60.798 | 60.9497
485 | 60.5065 | 60.3764 | 60.4115 | 60.6312 | 60.7535
484 | 60.3395 | 60.2192 | 60.2311 | 60.4741 | 60.5707
483 | 60.1993 | 60.0937 | 60.093 | 60.3275 | 60.4136
482 | 60.017 | 59.9333 | 59.9402 | 60.1648 | 60.2296
481 | 59.8252 | 59.7713 | 59.7852 | 59.9886 | 60.0627
480 | 59.6063 | 59.5827 | 59.6059 | 59.7915 | 59.8746
479 | 59.3546 | 59.3621 | 59.3931 | 59.5632 | 59.6626
478 | 59.0824 | 59.0967 | 59.1496 | 59.2922 | 59.4141
477 | 58.781 | 58.7777 | 58.8708 | 58.9722 | 59.1216
476 | 58.4585 | 58.4354 | 58.5693 | 58.635 | 58.8039
475 | 58.1311 | 58.0736 | 58.2351 | 58.2771 | 58.4539
474 | 57.7764 | 57.6968 | 57.8954 | 57.9229 | 58.0847
473 | 57.4243 | 57.3388 | 57.5168 | 57.5716 | 57.7044
472 | 57.0879 | 56.9989 | 57.1548 | 57.2193 | 57.3416
471 | 56.7812 | 56.6956 | 56.8222 | 56.9013 | 57.0093
470 | 56.4965 | 56.4212 | 56.5072 | 56.6049 | 56.7097
469 | 56.2489 | 56.1717 | 56.2041 | 56.3383 | 56.4268
468 | 56.0093 | 55.9141 | 55.9411 | 56.0806 | 56.159
467 | 55.7895 | 55.7001 | 55.7234 | 55.855 | 55.9375
466 | 55.5976 | 55.4977 | 55.5333 | 55.6561 | 55.745
465 | 55.4059 | 55.3008 | 55.359 | 55.4736 | 55.5752
464 | 55.2316 | 55.1189 | 55.1963 | 55.3055 | 55.4089
463 | 55.0267 | 54.919 | 55.0276 | 55.1161 | 55.2192
462 | 54.815 | 54.7206 | 54.8416 | 54.935 | 55.0254
461 | 54.5626 | 54.4856 | 54.6035 | 54.6957 | 54.7834
460 | 54.2773 | 54.2252 | 54.3489 | 54.4215 | 54.5105
459 | 53.9423 | 53.9187 | 54.0213 | 54.111 | 54.1714
458 | 53.5976 | 53.5751 | 53.6669 | 53.773 | 53.8092
457 | 53.2713 | 53.2329 | 53.3251 | 53.4145 | 53.4558
456 | 52.9354 | 52.9026 | 53.0043 | 53.0617 | 53.1197
455 | 52.645 | 52.6005 | 52.6843 | 52.7405 | 52.8057
454 | 52.3717 | 52.2929 | 52.3868 | 52.4108 | 52.5086
453 | 52.1198 | 52.0497 | 52.132 | 52.1484 | 52.2657
452 | 51.8821 | 51.82 | 51.8976 | 51.9141 | 52.0254
451 | 51.6628 | 51.6405 | 51.6844 | 51.6908 | 51.8148
450 | 51.4655 | 51.465 | 51.479 | 51.5022 | 51.6172
449 | 51.2523 | 51.2834 | 51.2861 | 51.3113 | 51.4222
448 | 51.0715 | 51.112 | 51.1007 | 51.1605 | 51.2278
447 | 50.8701 | 50.8951 | 50.9033 | 50.9716 | 51.0095
446 | 50.676 | 50.6867 | 50.6909 | 50.7561 | 50.7934
445 | 50.4606 | 50.4625 | 50.4892 | 50.5284 | 50.5596
444 | 50.2285 | 50.2275 | 50.261 | 50.2855 | 50.315
443 | 49.993 | 49.9787 | 50.0037 | 50.0341 | 50.065
442 | 49.7456 | 49.7268 | 49.7648 | 49.7885 | 49.8005
441 | 49.5172 | 49.5099 | 49.5408 | 49.5598 | 49.5623
440 | 49.3316 | 49.3238 | 49.3473 | 49.3429 | 49.3505
439 | 49.1655 | 49.1596 | 49.1996 | 49.185 | 49.1919
438 | 49.0064 | 48.9843 | 49.0451 | 49.033 | 49.0301
437 | 48.8641 | 48.8259 | 48.8933 | 48.8635 | 48.8797
436 | 48.7035 | 48.6698 | 48.7421 | 48.7182 | 48.7276
435 | 48.5187 | 48.4983 | 48.5811 | 48.5512 | 48.566
434 | 48.3471 | 48.3393 | 48.4335 | 48.3894 | 48.3785
433 | 48.1444 | 48.1444 | 48.2617 | 48.1969 | 48.1744
432 | 47.9492 | 47.946 | 48.062 | 47.996 | 47.9654
431 | 47.7545 | 47.7483 | 47.8695 | 47.789 | 47.7538
430 | 47.5679 | 47.5744 | 47.6792 | 47.5849 | 47.5599
429 | 47.3947 | 47.4183 | 47.4957 | 47.4159 | 47.3793
428 | 47.2473 | 47.2692 | 47.3347 | 47.254 | 47.2203
427 | 47.0928 | 47.1133 | 47.175 | 47.0984 | 47.0463
426 | 46.9777 | 46.9995 | 47.0425 | 46.9736 | 46.9127
425 | 46.8941 | 46.9042 | 46.9564 | 46.8875 | 46.8026
424 | 46.814 | 46.8048 | 46.8779 | 46.8028 | 46.7119
423 | 46.7203 | 46.7025 | 46.7861 | 46.6854 | 46.6195
422 | 46.5755 | 46.5888 | 46.6703 | 46.5555 | 46.5191
421 | 46.3875 | 46.4358 | 46.4909 | 46.3799 | 46.3756
420 | 46.174 | 46.2403 | 46.295 | 46.1646 | 46.1685
419 | 45.8967 | 45.9849 | 46.0423 | 45.9068 | 45.9102
418 | 45.638 | 45.7025 | 45.78 | 45.6263 | 45.6358
417 | 45.3371 | 45.3905 | 45.4881 | 45.3174 | 45.3226
416 | 45.0606 | 45.1048 | 45.1894 | 45.0335 | 45.0182
415 | 44.8277 | 44.8684 | 44.9419 | 44.8107 | 44.7367
414 | 44.6238 | 44.6847 | 44.7181 | 44.6298 | 44.5322
413 | 44.4319 | 44.5114 | 44.5304 | 44.4465 | 44.3285
412 | 44.1754 | 44.2933 | 44.2938 | 44.2266 | 44.0932
411 | 43.9222 | 44.0457 | 44.038 | 43.9691 | 43.8177
410 | 43.5726 | 43.6651 | 43.6878 | 43.62 | 43.4601
409 | 43.1366 | 43.2101 | 43.2684 | 43.1681 | 43.039
408 | 42.5972 | 42.6568 | 42.7553 | 42.5946 | 42.5259
407 | 41.941 | 41.9935 | 42.1103 | 41.9132 | 41.9069
406 | 41.2696 | 41.3248 | 41.4478 | 41.2225 | 41.2349
405 | 40.43 | 40.509 | 40.6144 | 40.4002 | 40.3943
404 | 39.4332 | 39.5157 | 39.5945 | 39.4003 | 39.3731
403 | 38.2987 | 38.3943 | 38.448 | 38.2739 | 38.2294
402 | 37.171 | 37.2654 | 37.2936 | 37.1461 | 37.0895
401 | 36.1693 | 36.2534 | 36.2695 | 36.1376 | 36.0661
400 | 35.3853 | 35.459 | 35.4564 | 35.3568 | 35.2865
399 | 32.8673 | 32.7368 | 32.6585 | 32.8783 | 32.9224
398 | 31.295 | 31.1682 | 31.0957 | 31.3183 | 31.3283
397 | 29.5791 | 29.4673 | 29.3875 | 29.6158 | 29.5965
396 | 27.7211 | 27.623 | 27.5554 | 27.7709 | 27.7562
395 | 25.7158 | 25.6461 | 25.5772 | 25.7885 | 25.745
394 | 23.6201 | 23.5592 | 23.5145 | 23.6821 | 23.6427
393 | 21.4353 | 21.3918 | 21.3539 | 21.4842 | 21.4766
392 | 19.2238 | 19.1958 | 19.1656 | 19.2532 | 19.2525
391 | 17.03 | 16.9969 | 16.96 | 17.041 | 17.0324
390 | 14.8669 | 14.8623 | 14.824 | 14.8955 | 14.8875
389 | 12.8215 | 12.8009 | 12.7886 | 12.8359 | 12.8344
388 | 10.8817 | 10.8768 | 10.8593 | 10.9065 | 10.8898
387 | 9.0784 | 9.0923 | 9.0654 | 9.1268 | 9.104
386 | 7.4553 | 7.4823 | 7.4537 | 7.5076 | 7.4779
385 | 6.0585 | 6.075 | 6.0491 | 6.0756 | 6.0719
384 | 4.8119 | 4.8346 | 4.822 | 4.8304 | 4.8225
383 | 3.7908 | 3.7837 | 3.7856 | 3.7783 | 3.7895
382 | 2.9542 | 2.9336 | 2.9444 | 2.9248 | 2.9594
381 | 2.254 | 2.2285 | 2.245 | 2.2406 | 2.2663
380 | 1.6794 | 1.6546 | 1.6942 | 1.6777 | 1.6978
379 | 1.2391 | 1.2151 | 1.2595 | 1.2459 | 1.2701
378 | 0.90718 | 0.87813 | 0.92015 | 0.91669 | 0.91846
377 | 0.65939 | 0.6188 | 0.63631 | 0.63964 | 0.63376
376 | 0.48007 | 0.43463 | 0.42938 | 0.43887 | 0.42812
375 | 0.35836 | 0.33471 | 0.30058 | 0.31295 | 0.30204
374 | 0.25176 | 0.22967 | 0.21315 | 0.21226 | 0.20031
373 | 0.18297 | 0.15348 | 0.13267 | 0.13027 | 0.14599
372 | 0.13499 | 0.08203 | 0.08671 | 0.07359 | 0.09206
371 | 0.11404 | 0.04739 | 0.06695 | 0.06209 | 0.07299
370 | 0.07067 | 0.02469 | 0.04891 | 0.058 | 0.04004
369 | 0.04434 | 0.01186 | 0.04823 | 0.05323 | 0.03544
368 | 0.05835 | 0.04467 | 0.056 | 0.07098 | 0.01977
367 | 0.04931 | 0.03824 | 0.06022 | 0.07919 | 0.01661
366 | 0.01219 | 0.04109 | 0.04573 | 0.05542 | 0.01258
365 | 0.0159 | 0.01575 | 0.02089 | 0.02809 | 0.01423
364 | 0.02909 | 0.01293 | 0.01489 | 0.01886 | 0.03112
363 | 0.03288 | 0.02721 | 0.06905 | 0.04346 | 0.05729
362 | 0.04736 | 0.04006 | 0.12255 | 0.05907 | 0.04497
361 | 0.01147 | 0.00288 | 0.10952 | 0.03789 | 0.01589
360 | 0.00096 | 0.01247 | 0.09769 | 0.01454 | 0.02633
359 | 0.03197 | 0.0142 | 0.06555 | 0.07812 | 0.08358
358 | 0.04754 | 0.02554 | 0.03863 | 0.09645 | 0.05017
357 | 0.03901 | 0.03079 | 0.00454 | 0.05182 | 0.0621
356 | 0.0236 | 0.02959 | 0.00812 | 0.01188 | 0.05591
355 | 0.01317 | 0.0392 | 0.01883 | 0.06104 | 0.05856
354 | 0.05437 | 0.09303 | 0.02532 | 0.06272 | 0.03952
353 | 0.10024 | 0.13987 | 0.06104 | 0.01464 | 0.04269
352 | 0.13116 | 0.19996 | 0.08644 | 0.04456 | 0.04812
351 | 0.15758 | 0.21964 | 0.11394 | 0.11742 | 0.02708
350 | 0.1884 | 0.22365 | 0.15277 | 0.1702 | 0.01735