## Transmission
Wavelength | TS | TP | ER
(nm) | (%) | (%)
1100 | 4.829995 | 98.544314 | 20.40257
1098 | 3.320799 | 98.710843 | 29.72503
1096 | 2.295691 | 98.45327 | 42.88612
1094 | 1.602872 | 97.75383 | 60.98667
1092 | 1.13511 | 97.423841 | 85.82767
1090 | 0.816737 | 97.503477 | 119.3817 | High-Power Polarizing Beamsplitting Cube Transmission Data The transmission curve of 1030 nm High-Power Polarizing Beamsplitting Cube This file indicates a typical data and there may be differences between product batches. If you have any questions, please contact LBTEK Technical Support. To quote this data, please indicate that the data source is from LBTEK.
1088 | 0.604656 | 97.213482 | 160.7749
1086 | 0.454511 | 96.644106 | 212.6332
1084 | 0.350667 | 96.450836 | 275.0497
1082 | 0.270599 | 96.669928 | 357.2442
1080 | 0.209474 | 96.397757 | 460.1896
1078 | 0.161833 | 95.975644 | 593.0536
1076 | 0.128448 | 95.85469 | 746.2529
1074 | 0.104697 | 95.901554 | 915.9914
1072 | 0.087211 | 96.079733 | 1101.693
1070 | 0.070814 | 96.488313 | 1362.56
1068 | 0.056387 | 96.649142 | 1714.032 | LBTEK Mall：www.lbtek.com
1066 | 0.045487 | 96.626249 | 2124.261 | Tel：073184165699
1064 | 0.039606 | 96.593137 | 2438.851 | LBTEK Technical Support E-mail：service@lbtek.com
1062 | 0.035447 | 96.803686 | 2730.942
1060 | 0.030727 | 97.262303 | 3165.369
1058 | 0.028198 | 97.768456 | 3467.212
1056 | 0.024643 | 97.994559 | 3976.568
1054 | 0.02003 | 98.15147 | 4900.223
1052 | 0.018248 | 98.611231 | 5403.947
1050 | 0.019165 | 98.928656 | 5161.944
1048 | 0.02045 | 98.998879 | 4841.021
1046 | 0.019347 | 99.158565 | 5125.268
1044 | 0.015143 | 99.533434 | 6572.901
1042 | 0.013051 | 99.836568 | 7649.726
1040 | 0.014853 | 99.726376 | 6714.224
1038 | 0.016211 | 99.483067 | 6136.763
1036 | 0.016751 | 99.408716 | 5934.494
1034 | 0.01564 | 99.616965 | 6369.371
1032 | 0.014007 | 99.473911 | 7101.728
1030 | 0.013497 | 99.415519 | 7365.749
1028 | 0.012445 | 99.204612 | 7971.443
1026 | 0.01343 | 99.036444 | 7374.27
1024 | 0.016863 | 99.194291 | 5882.363
1022 | 0.0154 | 99.145153 | 6437.997
1020 | 0.016 | 98.86072 | 6178.795
1018 | 0.012854 | 98.718561 | 7679.988
1016 | 0.012459 | 98.78008 | 7928.412
1014 | 0.013895 | 99.105621 | 7132.466
1012 | 0.017222 | 99.340472 | 5768.231
1010 | 0.018068 | 98.886357 | 5473.011
1008 | 0.013636 | 98.536658 | 7226.214
1006 | 0.010882 | 98.431728 | 9045.371
1004 | 0.01661 | 97.562734 | 5873.735
1002 | 0.019608 | 96.620834 | 4927.623
1000 | 0.019955 | 95.229987 | 4772.237
998 | 0.013599 | 92.811614 | 6824.885
996 | 0.020767 | 90.045557 | 4335.993
994 | 0.019646 | 86.862074 | 4421.362
992 | 0.013752 | 83.310936 | 6058.096
990 | 0.011905 | 79.112566 | 6645.323
988 | 0.017256 | 74.282319 | 4304.724
986 | 0.015064 | 68.948825 | 4577.06
984 | 0.013723 | 63.728434 | 4643.914
982 | 0.008461 | 58.401237 | 6902.404
980 | 0.015288 | 53.11582 | 3474.347
978 | 0.019317 | 47.893772 | 2479.359
976 | 0.017793 | 42.845543 | 2408
974 | 0.014719 | 38.090109 | 2587.819
972 | 0.006851 | 33.686703 | 4917.049
970 | 0.008919 | 29.653085 | 3324.71
968 | 0.014136 | 26.028934 | 1841.322
966 | 0.017393 | 22.815328 | 1311.753
964 | 0.016614 | 19.885236 | 1196.896
962 | 0.015302 | 17.299081 | 1130.511
960 | 0.010694 | 15.028696 | 1405.339
958 | 0.010818 | 13.221513 | 1222.177
956 | 0.016902 | 11.633648 | 688.3001
954 | 0.019603 | 10.069889 | 513.6912
952 | 0.018185 | 8.80409 | 484.1402
950 | 0.015682 | 7.92881 | 505.5994