## PBSFR-24-808
Wavelength | S1-Ts | S1-Tp | S2-Ts | S2-Tp | S1-ER | S2-ER
nm | % | % | % | % | / | /
770 | 0.04656 | 0.035451 | 0.01684256 | 0.01838152 | 0.7614046 | 1.091373
770.5 | 0.04730349 | 0.03706789 | 0.1564 | 0.03699848 | 0.7836186 | 0.2365632
771 | 0.04725665 | 0.01861768 | 0.141318 | 0.01860207 | 0.3939695 | 0.1316327
771.5 | 0.04730369 | 0.03747354 | 0.04732888 | 0.01872886 | 0.7921906 | 0.3957174 | PBSFR-24-808 Monolayer Coating Transmission of PBSFR-24-808 This file indicates a typical data and there may be differences between product batches. If you have any questions, please contact LBTEK Technical Support. To quote this data, please indicate that the data source is from LBTEK.
772 | 0.1416758 | 0.0188467 | 0.1418269 | 0.08134156 | 0.1330269 | 0.5735272
772.5 | 0.096326 | 0.03774901 | 0.04754543 | 0.0615168 | 0.3918881 | 1.293853
773 | 0.09479236 | 0.03793092 | 0.0451616 | 0.091686 | 0.4001474 | 2.030176
773.5 | 0.04733184 | 0.09544746 | 0.04740781 | 0.0616854816 | 2.016559 | 1.301167
774 | 0.1896976 | 0.07692206 | 0.04861665 | 0.091681 | 0.4054983 | 1.885794
774.5 | 0.1419957 | 0.0966102 | 0.04745879 | 0.07168941 | 0.6803742 | 1.510561
775 | 0.04751759 | 0.07763251 | 0.05464165 | 0.031685491 | 1.633764 | 0.579878
775.5 | 0.1430364 | 0.1170941 | 0.04762765 | 0.02649411 | 0.8186317 | 0.5562758
776 | 0.25612616 | 0.157063 | 0.09526135 | 0.07867131 | 0.613225 | 0.8258471
776.5 | 0.04763073 | 0.1182495 | 0.06185616 | 0.03956656 | 2.48263 | 0.6396544 | LBTEK Mall：www.lbtek.com Tel：400-060-6986 LBTEK Technical Support E-mail：service@lbtek.com
777 | 0.09543732 | 0.1980847 | 0.08125684 | 0.01986641 | 2.075547 | 0.2444891
777.5 | 0.0512616 | 0.1792733 | 0.09164832 | 0.09952885 | 3.497223 | 1.085987
778 | 0.086161 | 0.2397959 | 0.09544335 | 0.0800769 | 2.783114 | 0.8389993
778.5 | 0.0955745 | 0.2606641 | 0.04776145 | 0.06030405 | 2.727339 | 1.262609
779 | 0.04775549 | 0.2813733 | 0.1432665 | 0.08081616 | 5.891957 | 0.5640968
779.5 | 0.09581572 | 0.3829101 | 0.04788189 | 0.08098337 | 3.996318 | 1.691315
780 | 0.15464613 | 0.4447916 | 0.05186411 | 0.1423092 | 2.87619 | 2.743886
780.5 | 0.1438018 | 0.5285576 | 0.09540174 | 0.1633499 | 3.675597 | 1.712232
781 | 0.092131641 | 0.674214 | 0.081231546 | 0.1431814 | 7.317942 | 1.762633
781.5 | 0.0958099 | 0.8201532 | 0.056465 | 0.1847068 | 8.560214 | 3.271173
782 | 0.0948413 | 1.047383 | 0.031646 | 0.1647578 | 11.04354 | 5.206275
782.5 | 0.09575445 | 1.27797 | 0.03164646 | 0.2066576 | 13.34632 | 6.530197
783 | 0.09264646 | 1.553375 | 0.041661785 | 0.2075082 | 16.7667 | 4.98078
783.5 | 0.08315413 | 1.969836 | 0.04797741 | 0.3119118 | 23.68897 | 6.501223
784 | 0.09596719 | 2.541806 | 0.09622954 | 0.3131868 | 26.4862 | 3.254581
784.5 | 0.1445244 | 3.219831 | 0.0816165 | 0.4391726 | 22.27881 | 5.380929
785 | 0.0519461 | 4.019378 | 0.0148618 | 0.5239827 | 77.37594 | 35.25702
785.5 | 0.04808323 | 5.203849 | 0.1438566 | 0.6314627 | 108.2259 | 4.389527
786 | 0.04828132 | 6.636463 | 0.04807072 | 0.779673 | 137.454 | 16.21929
786.5 | 0.0934113 | 8.384248 | 0.09599639 | 0.8458977 | 89.75625 | 8.811766
787 | 0.1451519 | 10.57174 | 0.04804026 | 1.102198 | 72.83225 | 22.94322
787.5 | 0.15464616 | 13.24031 | 0.1918064 | 1.251099 | 85.61681 | 6.522717
788 | 0.0649413 | 16.45253 | 0.09608742 | 1.593224 | 253.3447 | 16.58098
788.5 | 0.071513165 | 19.99143 | 0.061646 | 2.023367 | 279.549 | 32.82235
789 | 0.0481064 | 23.87465 | 0.081316 | 2.517612 | 496.2884 | 30.96085
789.5 | 0.0465613 | 28.21424 | 0.0928482 | 3.107805 | 605.9591 | 33.4719
790 | 0.0346461 | 32.84536 | 0.04837819 | 3.801953 | 948.0248 | 78.58816
790.5 | 0.09131321 | 37.87631 | 0.0483383 | 4.884935 | 414.7955 | 101.0572
791 | 0.04805026 | 43.09194 | 0.041948 | 6.098979 | 896.8096 | 145.3938
791.5 | 0.0891561 | 48.21888 | 0.04824574 | 7.575953 | 540.8366 | 157.0284
792 | 0.09186161 | 53.5872 | 0.03194891 | 9.321612 | 583.3471 | 291.7662
792.5 | 0.09606148 | 59.03422 | 0.04196167 | 11.45595 | 614.5462 | 273.0098
793 | 0.05673 | 64.42663 | 0.05161684 | 13.95074 | 1135.671 | 270.275
793.5 | 0.076548 | 69.73144 | 0.0715617 | 16.89546 | 910.9505 | 236.0965
794 | 0.054896 | 74.29756 | 0.09156163 | 20.02894 | 1353.424 | 218.7482
794.5 | 0.04793581 | 78.90072 | 0.07151656 | 23.58945 | 1645.966 | 329.846
795 | 0.06481 | 82.80322 | 0.08165415 | 27.52105 | 1277.63 | 337.0441
795.5 | 0.07613 | 85.45385 | 0.09655873 | 30.53185 | 1122.473 | 316.1998
796 | 0.061816 | 88.29363 | 0.079892 | 34.99106 | 1428.33 | 437.9796
796.5 | 0.061864 | 90.63741 | 0.1448079 | 39.45979 | 1465.108 | 272.4976
797 | 0.0918616 | 92.2314 | 0.1489256 | 44.40889 | 1004.026 | 298.1952
797.5 | 0.07914 | 93.32738 | 0.1641615 | 49.16942 | 1179.269 | 299.5186
798 | 0.087816 | 93.82716 | 0.09655873 | 54.18722 | 1068.452 | 561.184
798.5 | 0.09658552 | 93.92909 | 0.09658552 | 58.88661 | 972.4966 | 609.6836
799 | 0.0546413 | 93.90282 | 0.057941 | 63.61745 | 1718.532 | 1097.969
799.5 | 0.07918 | 93.9823 | 0.069761 | 68.20032 | 1186.945 | 977.6282
800 | 0.089164 | 93.96063 | 0.05486166 | 72.64183 | 1053.796 | 1324.091
800.5 | 0.079131 | 93.927 | 0.09652592 | 76.45758 | 1186.981 | 792.0938
801 | 0.09637974 | 93.91974 | 0.1446495 | 79.94485 | 974.4759 | 552.6798
801.5 | 0.09662553 | 94.17866 | 0.1450185 | 83.06387 | 974.6768 | 572.7814
802 | 0.0648791 | 94.51 | 0.1447094 | 85.66388 | 1456.709 | 591.9717
802.5 | 0.07891 | 94.98824 | 0.0968146 | 87.8277 | 1203.754 | 907.1741
803 | 0.09416413 | 95.23244 | 0.09687988 | 89.48634 | 1011.345 | 923.6834
803.5 | 0.09645897 | 95.58945 | 0.0915616 | 90.57089 | 990.9856 | 989.1798
804 | 0.05487 | 96.08868 | 0.09649384 | 91.7762 | 1751.206 | 951.1094
804.5 | 0.067911 | 96.35156 | 0.078461 | 92.52222 | 1418.792 | 1179.213
805 | 0.06791 | 96.70957 | 0.09655202 | 93.35915 | 1424.084 | 966.9311
805.5 | 0.09791 | 97.14339 | 0.1443415 | 93.81977 | 992.1702 | 649.9847
806 | 0.084792 | 97.4099 | 0.09646614 | 94.58838 | 1148.81 | 980.5345
806.5 | 0.0979531 | 97.75824 | 0.09640618 | 94.95256 | 998.0107 | 984.9219
807 | 0.07919 | 97.95914 | 0.0594813 | 95.48927 | 1237.014 | 1605.366
807.5 | 0.087984 | 98.01539 | 0.09782 | 96.06736 | 1114.014 | 982.083
808 | 0.09655917 | 98.18569 | 0.07561 | 96.41869 | 1016.845 | 1275.211
808.5 | 0.089423 | 98.29882 | 0.09625327 | 96.8173 | 1099.257 | 1005.86
809 | 0.0798616 | 98.16738 | 0.09637357 | 97.06539 | 1229.219 | 1007.178
809.5 | 0.09641917 | 98.26656 | 0.09663249 | 97.33945 | 1019.16 | 1007.316
810 | 0.09620691 | 98.38818 | 0.127792 | 97.73515 | 1022.673 | 764.7987
810.5 | 0.097641 | 98.43326 | 0.09615385 | 98.01392 | 1008.114 | 1019.345
811 | 0.0791321 | 98.29748 | 0.0865161 | 98.08997 | 1242.195 | 1133.777
811.5 | 0.09596929 | 98.2365 | 0.09456231 | 98.26692 | 1023.624 | 1039.176
812 | 0.09569242 | 98.29937 | 0.09622052 | 98.45447 | 1027.243 | 1023.217
812.5 | 0.08791 | 98.19915 | 0.14631254 | 98.50708 | 1117.042 | 673.2648
813 | 0.07913 | 98.46369 | 0.1446718 | 98.69785 | 1244.328 | 682.219
813.5 | 0.097813 | 98.50973 | 0.098872 | 98.82164 | 1007.123 | 999.4906
814 | 0.09583134 | 98.30259 | 0.087916 | 98.68783 | 1025.788 | 1122.524
814.5 | 0.09558186 | 98.46045 | 0.154 | 98.74395 | 1030.116 | 641.1945
815 | 0.097612 | 98.49746 | 0.07893 | 98.79722 | 1009.071 | 1251.707
815.5 | 0.067613 | 98.48809 | 0.09577338 | 98.76828 | 1456.644 | 1031.271
816 | 0.097841 | 98.52364 | 0.07892 | 98.81 | 1006.977 | 1252.027
816.5 | 0.14896 | 98.58258 | 0.09557687 | 98.77896 | 661.8057 | 1033.503
817 | 0.1440147 | 98.55862 | 0.1437773 | 98.74174 | 684.3652 | 686.7687
817.5 | 0.1921517 | 98.70961 | 0.06791 | 98.81267 | 513.7068 | 1455.053
818 | 0.2394839 | 98.72276 | 0.09547881 | 98.81333 | 412.2313 | 1034.924
818.5 | 0.2393519 | 98.661 | 0.1436111 | 98.71622 | 412.2006 | 687.3855
819 | 0.1435421 | 98.7405 | 0.087916 | 98.73762 | 687.8853 | 1123.09
819.5 | 0.1433549 | 98.80477 | 0.1913495 | 98.76968 | 689.2317 | 516.1742
820 | 0.1431298 | 98.65753 | 0.1909441 | 98.59293 | 689.2873 | 516.3443
820.5 | 0.3344942 | 98.85764 | 0.0957268 | 98.54855 | 295.5436 | 1029.477
821 | 0.3821486 | 98.76593 | 0.09564161 | 98.63087 | 258.449 | 1031.255
821.5 | 0.4290985 | 98.77177 | 0.1434243 | 98.60108 | 230.1844 | 687.4783
822 | 0.5247773 | 98.67923 | 0.2382747 | 98.54449 | 188.0402 | 413.5751
822.5 | 0.6714611 | 98.83304 | 0.1909046 | 98.60108 | 147.191 | 516.4941
823 | 0.8107373 | 98.72704 | 0.1906578 | 98.51433 | 121.7744 | 516.7077
823.5 | 0.8573751 | 98.66464 | 0.1429736 | 98.43829 | 115.0776 | 688.5065
824 | 1.331431 | 98.78622 | 0.2853067 | 98.40213 | 74.19551 | 344.8995
824.5 | 1.663162 | 98.72307 | 0.2373366 | 98.39171 | 59.35866 | 414.5661
825 | 2.136318 | 98.68443 | 0.3806159 | 98.39575 | 46.19371 | 258.5172
825.5 | 2.809498 | 98.64679 | 0.3807421 | 98.41243 | 35.11189 | 258.4753
826 | 3.999988 | 98.58788 | 0.3329702 | 98.29491 | 24.64705 | 295.2063
826.5 | 5.150181 | 98.42043 | 0.3330832 | 98.27097 | 19.11009 | 295.0343
827 | 7.158761 | 98.50024 | 0.4288265 | 98.21158 | 13.7594 | 229.0241
827.5 | 10.04405 | 98.35396 | 0.6667912 | 98.26325 | 9.792264 | 147.3673
828 | 13.75322 | 98.27888 | 0.6176523 | 98.20098 | 7.145879 | 158.9907
828.5 | 18.18773 | 98.21051 | 0.8098412 | 98.26 | 5.399822 | 121.3324
829 | 22.68165 | 98.0684 | 1.097749 | 98.28951 | 4.32369 | 89.53734
829.5 | 29.2415 | 97.84342 | 1.287262 | 98.26841 | 3.346047 | 76.33906
830 | 36.68564 | 97.68134 | 1.62428 | 98.27961 | 2.662659 | 60.50656
830.5 | 44.33961 | 97.34281 | 2.243364 | 98.17851 | 2.195392 | 43.76397
831 | 52.47508 | 97.00102 | 3.003149 | 98.2651 | 1.848516 | 32.72069
831.5 | 60.40574 | 96.72782 | 3.85623 | 98.27901 | 1.601302 | 25.48578
832 | 68.40517 | 96.29654 | 5.293306 | 98.27794 | 1.407738 | 18.56646
832.5 | 74.60687 | 95.86961 | 7.189704 | 98.17783 | 1.284997 | 13.65534
833 | 79.97661 | 95.31654 | 9.470795 | 98.14966 | 1.191805 | 10.3634
833.5 | 83.557 | 94.80953 | 12.50477 | 98.05921 | 1.134669 | 7.841744
834 | 85.96364 | 94.23819 | 16.28986 | 98.09147 | 1.096256 | 6.021626
834.5 | 87.01971 | 93.5455 | 20.77076 | 97.81554 | 1.074992 | 4.709291
835 | 87.36611 | 92.79616 | 25.85752 | 97.7593 | 1.062153 | 3.780691
835.5 | 87.09302 | 92.15745 | 31.61679 | 97.55536 | 1.05815 | 3.085555
836 | 86.48736 | 91.31772 | 37.93831 | 97.3179 | 1.05585 | 2.565162
836.5 | 86.55727 | 90.38821 | 44.51106 | 96.99623 | 1.044259 | 2.179149
837 | 86.33213 | 89.56187 | 51.29792 | 96.70616 | 1.037411 | 1.885187
837.5 | 86.42561 | 88.61102 | 57.76735 | 96.35236 | 1.025287 | 1.667938
838 | 86.87302 | 87.23704 | 64.95684 | 95.61504 | 1.00419 | 1.471978
838.5 | 87.29858 | 86.44261 | 69.8919 | 95.35769 | 0.9901949 | 1.36436
839 | 87.81778 | 85.29836 | 74.0364 | 94.64505 | 0.9713108 | 1.278358
839.5 | 88.39759 | 84.20639 | 77.21684 | 93.96096 | 0.9525869 | 1.216845
840 | 88.47681 | 83.22424 | 79.15846 | 93.13746 | 0.9406334 | 1.176595
840.5 | 88.81527 | 82.17801 | 80.44234 | 92.3368 | 0.925269 | 1.147863
841 | 89.58927 | 80.91239 | 81.66812 | 91.45125 | 0.9031482 | 1.119791
841.5 | 89.80431 | 79.82832 | 82.04145 | 90.52831 | 0.8889141 | 1.103446
842 | 89.83164 | 78.84344 | 82.35143 | 89.61545 | 0.87768 | 1.088207
842.5 | 89.78887 | 77.70469 | 82.37168 | 88.5644 | 0.8654156 | 1.07518
843 | 89.91628 | 76.83289 | 82.64166 | 87.71526 | 0.8544936 | 1.061393
843.5 | 89.72941 | 75.88766 | 82.48578 | 86.6198 | 0.8457389 | 1.050118
844 | 89.668 | 74.82648 | 82.87013 | 85.31565 | 0.8344837 | 1.02951
844.5 | 89.65844 | 73.98656 | 83.2916 | 84.17562 | 0.8252046 | 1.010614
845 | 89.43143 | 73.16947 | 83.54174 | 83.13283 | 0.8181628 | 0.9951054
845.5 | 89.71046 | 72.44497 | 83.80225 | 82.05355 | 0.807542 | 0.979133
846 | 89.28485 | 71.86842 | 84.13617 | 81.02189 | 0.8049341 | 0.9629852
846.5 | 89.35163 | 71.10288 | 84.38963 | 79.75138 | 0.7957647 | 0.9450376
847 | 89.77213 | 70.67433 | 84.43422 | 78.87193 | 0.7872636 | 0.9341228
847.5 | 89.49251 | 70.21793 | 84.77528 | 77.80874 | 0.7846235 | 0.9178235
848 | 89.86543 | 69.6964 | 85.1532 | 76.77628 | 0.7755641 | 0.9016253
848.5 | 89.59509 | 69.2607 | 85.16979 | 75.64459 | 0.7730413 | 0.8881622
849 | 90.11216 | 68.98115 | 85.68252 | 74.67802 | 0.7655033 | 0.8715666
849.5 | 89.96628 | 68.79202 | 85.87576 | 73.72048 | 0.7646424 | 0.858455
850 | 90.05622 | 68.76825 | 86.01368 | 72.93285 | 0.7636147 | 0.8479215
850.5 | 90.44863 | 68.75556 | 86.31583 | 72.22887 | 0.7601615 | 0.8367975
851 | 90.45977 | 68.79638 | 86.7089 | 71.68364 | 0.7605191 | 0.826716
851.5 | 90.69698 | 68.97805 | 87.07072 | 70.99034 | 0.760533 | 0.8153182
852 | 90.88732 | 69.00786 | 87.49807 | 70.35816 | 0.7592683 | 0.804111
852.5 | 90.83553 | 69.40509 | 87.60341 | 69.89 | 0.7640743 | 0.7978
853 | 90.74848 | 69.72333 | 88.18181 | 69.37907 | 0.768314 | 0.7867729
853.5 | 90.75339 | 70.24532 | 88.42638 | 69.09801 | 0.7740242 | 0.7814185
854 | 90.96099 | 70.70198 | 89.10104 | 68.67638 | 0.777278 | 0.7707697
854.5 | 90.94113 | 71.32185 | 89.27095 | 68.70381 | 0.784264 | 0.76961
855 | 91.12666 | 71.835 | 89.59713 | 68.54177 | 0.7882985 | 0.7649995
855.5 | 90.9277 | 72.78621 | 89.78573 | 68.62179 | 0.8004845 | 0.7642839
856 | 90.91784 | 73.48667 | 89.96508 | 68.56313 | 0.8082755 | 0.7621082
856.5 | 90.54064 | 74.4309 | 90.15685 | 68.70545 | 0.8220718 | 0.7620658
857 | 90.57592 | 75.22842 | 90.33477 | 68.91857 | 0.8305566 | 0.7629241
857.5 | 90.53356 | 76.35 | 90.53135 | 69.27741 | 0.8433336 | 0.7652311
858 | 90.20447 | 77.46941 | 90.67784 | 69.67528 | 0.8588201 | 0.7683826
858.5 | 90.02646 | 78.32036 | 90.74134 | 69.99891 | 0.8699705 | 0.7714114
859 | 89.87253 | 79.67671 | 90.82133 | 70.61266 | 0.8865524 | 0.7774898
859.5 | 89.6737 | 80.67091 | 90.86112 | 71.05979 | 0.899605 | 0.7820704
860 | 89.56301 | 81.85373 | 90.98827 | 71.70609 | 0.9139234 | 0.7880806
860.5 | 89.3759 | 82.96056 | 90.79597 | 72.4061 | 0.9282207 | 0.7974594
861 | 88.58773 | 84.4075 | 90.7187 | 73.41801 | 0.9528125 | 0.809293
861.5 | 88.42958 | 85.46378 | 90.8973 | 74.14684 | 0.9664614 | 0.815721
862 | 87.92594 | 87.00851 | 91.17575 | 75.23819 | 0.9895658 | 0.8251996
862.5 | 87.46305 | 87.95123 | 90.81413 | 76.02 | 1.005581 | 0.8370944
863 | 86.64591 | 89.32941 | 90.89816 | 77.28709 | 1.030971 | 0.8502602
863.5 | 85.99717 | 90.24789 | 90.83196 | 78.20154 | 1.049429 | 0.8609474
864 | 85.09614 | 91.39071 | 90.70317 | 79.52113 | 1.07397 | 0.8767183
864.5 | 84.03548 | 92.51989 | 90.38439 | 80.77155 | 1.100962 | 0.8936449
865 | 83.36521 | 93.27171 | 90.73578 | 81.87359 | 1.118833 | 0.9023297
865.5 | 82.20454 | 94.40624 | 90.78127 | 83.30716 | 1.148431 | 0.9176689
866 | 80.54027 | 94.94265 | 90.17113 | 84.37103 | 1.178822 | 0.9356767
866.5 | 79.68199 | 95.56325 | 90.09236 | 85.67181 | 1.199308 | 0.9509331
867 | 77.76718 | 96.0909 | 89.53769 | 87.01082 | 1.235623 | 0.9717787
867.5 | 76.45424 | 96.56114 | 89.06395 | 88.0916 | 1.262993 | 0.9890826
868 | 75.23013 | 96.79639 | 88.74548 | 89.14049 | 1.28667 | 1.004451
868.5 | 73.59874 | 97.05184 | 87.81124 | 90.20436 | 1.318662 | 1.027253
869 | 71.89134 | 96.95233 | 87.04264 | 91.24789 | 1.348595 | 1.048312
869.5 | 69.8638 | 96.92316 | 86.15951 | 92.38076 | 1.387316 | 1.072206
870 | 68.4094 | 96.73743 | 85.19282 | 93.30749 | 1.414096 | 1.095251
870.5 | 66.70717 | 96.60838 | 84.02567 | 94.10273 | 1.448246 | 1.119928
871 | 65.22671 | 96.0139 | 82.81282 | 94.71615 | 1.472003 | 1.143738
871.5 | 63.76201 | 95.62741 | 81.64443 | 95.3728 | 1.499755 | 1.168148
872 | 62.23789 | 95.03821 | 80.11254 | 95.94277 | 1.527015 | 1.1976
872.5 | 60.19647 | 94.32685 | 78.20384 | 96.41579 | 1.566983 | 1.232878
873 | 58.77703 | 93.62172 | 76.68385 | 96.71032 | 1.592828 | 1.261156
873.5 | 57.65589 | 92.91454 | 75.1703 | 96.88798 | 1.611536 | 1.288913
874 | 56.30205 | 92.05931 | 73.23886 | 96.98688 | 1.635097 | 1.324254
874.5 | 55.22575 | 91.22836 | 71.6881 | 96.92466 | 1.651917 | 1.352033
875 | 54.14231 | 90.53695 | 69.70762 | 96.82398 | 1.672203 | 1.389001
875.5 | 53.063 | 89.5309 | 67.92958 | 96.5568 | 1.687257 | 1.421425
876 | 52.10101 | 88.59716 | 66.19566 | 96.14091 | 1.700488 | 1.452375
876.5 | 51.16377 | 87.70759 | 64.62745 | 95.74304 | 1.714252 | 1.481461
877 | 50.51652 | 86.89464 | 62.84706 | 95.38251 | 1.720123 | 1.517693
877.5 | 49.69876 | 85.94986 | 61.26783 | 94.58769 | 1.729417 | 1.543839
878 | 49.1391 | 85.25805 | 59.68738 | 94.09204 | 1.735035 | 1.576414
878.5 | 48.46615 | 84.38845 | 57.96733 | 93.21304 | 1.741183 | 1.608027
879 | 48.1548 | 83.62367 | 56.78542 | 92.51232 | 1.736559 | 1.629156
879.5 | 47.77107 | 82.92688 | 55.41724 | 91.75756 | 1.735923 | 1.655758
880 | 47.67345 | 82.22921 | 54.25623 | 90.93692 | 1.724843 | 1.676064
880.5 | 47.38911 | 81.68523 | 52.98753 | 90.11459 | 1.723713 | 1.700676
881 | 47.59754 | 80.85569 | 52.03456 | 89.10796 | 1.698737 | 1.712477
881.5 | 47.64907 | 80.39181 | 50.89426 | 88.02599 | 1.687164 | 1.729586
882 | 47.76809 | 79.8716 | 50.0502 | 87.25358 | 1.67207 | 1.743321
882.5 | 47.93765 | 79.61352 | 49.30644 | 86.43508 | 1.660772 | 1.753018
883 | 48.27508 | 79.29374 | 48.51638 | 85.66348 | 1.64254 | 1.765661
883.5 | 48.89657 | 79.09806 | 48.05591 | 84.76659 | 1.617661 | 1.763916
884 | 49.44829 | 78.85857 | 47.4046 | 83.87351 | 1.594768 | 1.769311
884.5 | 50.36448 | 78.77849 | 47.21063 | 83.29141 | 1.564168 | 1.764251
885 | 50.91469 | 78.60071 | 46.89285 | 82.56999 | 1.543773 | 1.760823
885.5 | 51.99457 | 78.71185 | 46.58715 | 81.9653 | 1.513847 | 1.759397
886 | 53.00774 | 78.85292 | 46.49143 | 81.30022 | 1.487574 | 1.748714
886.5 | 54.16247 | 78.86049 | 46.56797 | 80.89254 | 1.455999 | 1.737085
887 | 55.13449 | 79.05084 | 46.59 | 80.49305 | 1.433782 | 1.727689
887.5 | 56.50357 | 79.30202 | 46.86133 | 80.07483 | 1.403487 | 1.708761
888 | 58.08531 | 79.54561 | 47.15641 | 79.69874 | 1.369462 | 1.690093
888.5 | 59.58674 | 79.94119 | 47.47501 | 79.42455 | 1.341594 | 1.672976
889 | 61.33843 | 80.38216 | 48.09642 | 79.2053 | 1.31047 | 1.646802
889.5 | 63.20373 | 80.76426 | 48.64933 | 79.01894 | 1.27784 | 1.624256
890 | 65.09389 | 81.5329 | 49.34877 | 79.00711 | 1.252543 | 1.600995
890.5 | 67.195 | 81.99762 | 50.31301 | 78.97851 | 1.220293 | 1.569743
891 | 69.07148 | 82.77441 | 51.30151 | 79.07583 | 1.198388 | 1.541394
891.5 | 71.22842 | 83.32956 | 52.30769 | 79.176 | 1.169892 | 1.513659
892 | 73.25592 | 84.00655 | 53.58958 | 79.27871 | 1.146754 | 1.479368
892.5 | 75.31176 | 84.84435 | 54.99576 | 79.7 | 1.126575 | 1.449203
893 | 77.22915 | 85.58603 | 56.15884 | 79.88655 | 1.108209 | 1.422511
893.5 | 79.21267 | 86.24902 | 57.77444 | 80.20394 | 1.088829 | 1.388225
894 | 81.08646 | 87.19425 | 59.44312 | 80.78128 | 1.075324 | 1.358968
894.5 | 82.86948 | 87.97326 | 61.16153 | 81.17538 | 1.061588 | 1.327229
895 | 84.34878 | 88.87743 | 62.97945 | 81.66654 | 1.05369 | 1.296717
895.5 | 85.8664 | 89.7838 | 65.04654 | 82.39769 | 1.045622 | 1.26675
896 | 86.78267 | 90.5 | 66.98497 | 82.9215 | 1.042835 | 1.237912
896.5 | 87.79559 | 91.40068 | 69.03411 | 83.66605 | 1.041062 | 1.211952
897 | 88.56393 | 92.13806 | 71.20192 | 84.3149 | 1.040356 | 1.184166
897.5 | 88.93772 | 92.94708 | 73.42308 | 85.022 | 1.045081 | 1.157974
898 | 88.90079 | 93.7616 | 75.86047 | 86.06138 | 1.054677 | 1.134469
898.5 | 88.52898 | 94.47259 | 77.98919 | 86.77194 | 1.067137 | 1.112615
899 | 88.05847 | 94.91663 | 79.82086 | 87.6979 | 1.077882 | 1.098684
899.5 | 87.25021 | 95.52416 | 81.52591 | 88.37313 | 1.09483 | 1.083988
900 | 86.26879 | 96.08887 | 83.24435 | 89.32434 | 1.113831 | 1.073038