## OD3.0-8.0@400-650 nm
Wavelength | OD3.0 | OD4.0 | OD5.0 | OD6.0 | OD7.0 | OD8.0
nm
400 | 3.5145 | 4.5229 | 6.0882 | 7.2228 | 8.1384 | 9.0733
401 | 3.4905 | 4.5229 | 6.0458 | 7.1986 | 8.1413 | 10.0365
402 | 3.4659 | 4.5229 | 5.9974 | 7.1207 | 8.2492 | 9.1521
403 | 3.4473 | 4.5229 | 5.9533 | 7.0638 | 8.1398 | 10 | NDFA10-xx/MNDFA10-xx/NDFAS20-xx OD VS Wavelength of OD3.0-OD8.0@400-650 nm This file indicates a typical data and there may be differences between product batches. If you have any questions, please contact LBTEK Technical Support. To quote this data, please indicate that the data source is from LBTEK.
404 | 3.4302 | 4.5229 | 5.9119 | 7.0166 | 9.0876 | 9.4549
405 | 3.417 | 4.3979 | 5.8785 | 6.9915 | 8.3043 | 10
406 | 3.4048 | 4.3979 | 5.8439 | 6.9407 | 8.0153 | 8.7415
407 | 3.3962 | 4.3979 | 5.8069 | 6.9029 | 9.4 | 10
408 | 3.3883 | 4.3979 | 5.7839 | 6.8874 | 8.9081 | 10
409 | 3.3824 | 4.3979 | 5.7512 | 6.8366 | 8.6433 | 8.9785
410 | 3.3754 | 4.301 | 5.7297 | 6.8119 | 8.0278 | 8.6394
411 | 3.3693 | 4.301 | 5.707 | 6.784 | 8.9334 | 10
412 | 3.3638 | 4.301 | 5.6767 | 6.7548 | 8.1611 | 8.7143
413 | 3.3557 | 4.301 | 5.6581 | 6.7167 | 7.9422 | 8.3923 | LBTEK Mall：www.lbtek.com Tel：400-060-6986 LBTEK Technical Support E-mail：service@lbtek.com
414 | 3.348 | 4.301 | 5.6259 | 6.6938 | 8.2712 | 9.5919
415 | 3.341 | 4.301 | 5.6049 | 6.6612 | 7.8273 | 8.5386
416 | 3.3331 | 4.2218 | 5.5832 | 6.6253 | 7.9474 | 8.7352
417 | 3.3236 | 4.2218 | 5.5607 | 6.6041 | 8.0327 | 8.5629
418 | 3.3143 | 4.2218 | 5.5404 | 6.5957 | 7.8866 | 8.7951
419 | 3.3035 | 4.2218 | 5.5153 | 6.544 | 8.0285 | 8.3909
420 | 3.2919 | 4.1549 | 5.4939 | 6.5183 | 7.8398 | 8.7698
421 | 3.2812 | 4.1549 | 5.4687 | 6.5013 | 8.3876 | 10
422 | 3.2708 | 4.1549 | 5.4465 | 6.4767 | 8.0846 | 9.1252
423 | 3.2588 | 4.1549 | 5.4304 | 6.4538 | 7.6627 | 8.3661
424 | 3.2473 | 4.1549 | 5.4109 | 6.4311 | 7.724 | 8.666
425 | 3.2377 | 4.1549 | 5.3961 | 6.4147 | 7.8183 | 8.6124
426 | 3.2284 | 4.0969 | 5.3753 | 6.3871 | 7.6282 | 8.4471
427 | 3.2184 | 4.0969 | 5.3603 | 6.3761 | 7.5707 | 8.4061
428 | 3.209 | 4.0969 | 5.3474 | 6.3522 | 7.4993 | 8.236
429 | 3.2021 | 4.0969 | 5.3331 | 6.342 | 7.6157 | 8.4641
430 | 3.1955 | 4.0969 | 5.322 | 6.3246 | 7.652 | 8.2658
431 | 3.1902 | 4.0969 | 5.3105 | 6.3117 | 7.6547 | 8.3368
432 | 3.1871 | 4.0969 | 5.3018 | 6.2978 | 7.7188 | 8.2925
433 | 3.1846 | 4.0969 | 5.2936 | 6.2974 | 7.6236 | 8.4699
434 | 3.1827 | 4.0458 | 5.2863 | 6.2819 | 7.5853 | 8.3272
435 | 3.1815 | 4.0458 | 5.2759 | 6.2717 | 7.526 | 8.2545
436 | 3.1825 | 4.0458 | 5.2732 | 6.2609 | 7.5773 | 8.431
437 | 3.1808 | 4.0458 | 5.2651 | 6.2578 | 7.5689 | 8.5462
438 | 3.1801 | 4.0458 | 5.2582 | 6.2524 | 7.6194 | 8.471
439 | 3.1793 | 4.0458 | 5.2495 | 6.2393 | 7.4325 | 8.2422
440 | 3.1771 | 4 | 5.244 | 6.2326 | 7.4729 | 8.5756
441 | 3.1723 | 4 | 5.2317 | 6.2181 | 7.5157 | 8.3238
442 | 3.166 | 4 | 5.2236 | 6.211 | 7.493 | 8.3671
443 | 3.1589 | 4 | 5.2112 | 6.1911 | 7.3842 | 8.2836
444 | 3.1503 | 4 | 5.1981 | 6.1836 | 7.5145 | 8.1386
445 | 3.1394 | 4 | 5.1862 | 6.1609 | 7.4107 | 8.3436
446 | 3.128 | 4 | 5.1676 | 6.1391 | 7.4454 | 8.2303
447 | 3.1154 | 3.9586 | 5.1524 | 6.1219 | 7.4375 | 8.1969
448 | 3.1024 | 3.9586 | 5.1385 | 6.1068 | 7.3481 | 8.0586
449 | 3.0886 | 3.9586 | 5.1222 | 6.0876 | 7.3879 | 8.0646
450 | 3.0769 | 3.9208 | 5.1052 | 6.0649 | 7.2877 | 8.1509
451 | 3.0638 | 3.9208 | 5.0905 | 6.0483 | 7.2841 | 8.1966
452 | 3.0507 | 3.9208 | 5.0711 | 6.0191 | 7.2615 | 7.9738
453 | 3.0385 | 3.9208 | 5.0588 | 6.0113 | 7.221 | 7.9916
454 | 3.027 | 3.9208 | 5.0443 | 5.9934 | 7.2027 | 8.0176
455 | 3.0168 | 3.8861 | 5.0302 | 5.9761 | 7.1696 | 7.9938
456 | 3.006 | 3.8861 | 5.0185 | 5.9646 | 7.172 | 8.0147
457 | 2.9981 | 3.8861 | 5.0075 | 5.9474 | 7.1421 | 7.9296
458 | 2.9898 | 3.8861 | 4.996 | 5.9371 | 7.1869 | 7.9819
459 | 2.9825 | 3.8539 | 4.9874 | 5.9261 | 7.1813 | 7.9346
460 | 2.9772 | 3.8539 | 4.9754 | 5.9145 | 7.1652 | 7.8883
461 | 2.9713 | 3.8539 | 4.9671 | 5.9068 | 7.0494 | 7.8746
462 | 2.9686 | 3.8539 | 4.9634 | 5.8924 | 7.0768 | 7.8489
463 | 2.9656 | 3.8539 | 4.9565 | 5.8887 | 7.0719 | 7.8612
464 | 2.9637 | 3.8539 | 4.952 | 5.8829 | 7.0886 | 7.8184
465 | 2.9631 | 3.8539 | 4.948 | 5.8805 | 7.0536 | 7.8968
466 | 2.9627 | 3.8539 | 4.9452 | 5.8771 | 7.1068 | 7.8621
467 | 2.9634 | 3.8539 | 4.9421 | 5.8691 | 7.072 | 7.7884
468 | 2.9645 | 3.8539 | 4.9405 | 5.8746 | 7.0587 | 7.7634
469 | 2.9666 | 3.8539 | 4.9399 | 5.8717 | 7.0791 | 7.8229
470 | 2.9689 | 3.8539 | 4.9383 | 5.8677 | 7.0413 | 7.8178
471 | 2.972 | 3.8539 | 4.939 | 5.8709 | 7.0907 | 7.885
472 | 2.9756 | 3.8539 | 4.9418 | 5.8698 | 7.0524 | 7.7955
473 | 2.9793 | 3.8539 | 4.9407 | 5.8716 | 7.0585 | 7.8774
474 | 2.9843 | 3.8539 | 4.9424 | 5.875 | 7.052 | 7.8547
475 | 2.988 | 3.8539 | 4.9454 | 5.8767 | 7.0928 | 7.799
476 | 2.9931 | 3.8539 | 4.9468 | 5.8803 | 7.0423 | 7.7758
477 | 2.9974 | 3.8861 | 4.95 | 5.8778 | 7.0813 | 7.7709
478 | 3.0032 | 3.8861 | 4.952 | 5.8865 | 7.0823 | 7.9508
479 | 3.0072 | 3.8861 | 4.9562 | 5.8936 | 7.0644 | 7.824
480 | 3.0124 | 3.8861 | 4.9596 | 5.8919 | 7.1242 | 7.8505
481 | 3.018 | 3.8861 | 4.963 | 5.9012 | 7.1265 | 7.8539
482 | 3.0233 | 3.8861 | 4.966 | 5.9029 | 7.0449 | 7.811
483 | 3.0277 | 3.8861 | 4.9697 | 5.9024 | 7.0925 | 7.8577
484 | 3.0341 | 3.8861 | 4.9734 | 5.9091 | 7.1649 | 7.8701
485 | 3.0385 | 3.8861 | 4.9782 | 5.9173 | 7.1081 | 7.9068
486 | 3.0442 | 3.9208 | 4.9789 | 5.9165 | 7.0957 | 7.8653
487 | 3.0479 | 3.9208 | 4.9848 | 5.9222 | 7.0747 | 7.9925
488 | 3.0539 | 3.9208 | 4.9875 | 5.9326 | 7.0879 | 7.8932
489 | 3.0579 | 3.9208 | 4.9917 | 5.9295 | 7.1936 | 7.841
490 | 3.0621 | 3.9208 | 4.9949 | 5.936 | 7.0944 | 7.9458
491 | 3.0664 | 3.9208 | 5.0006 | 5.944 | 7.1157 | 7.9562
492 | 3.0712 | 3.9208 | 5.0016 | 5.9444 | 7.2211 | 8.0103
493 | 3.0748 | 3.9586 | 5.0051 | 5.9518 | 7.1266 | 7.9418
494 | 3.0785 | 3.9586 | 5.0081 | 5.9512 | 7.1401 | 7.9376
495 | 3.0823 | 3.9586 | 5.0097 | 5.949 | 7.1643 | 7.9783
496 | 3.0854 | 3.9586 | 5.013 | 5.9574 | 7.2034 | 7.8751
497 | 3.0885 | 3.9586 | 5.0149 | 5.9605 | 7.2314 | 7.9837
498 | 3.0917 | 3.9586 | 5.019 | 5.9621 | 7.1551 | 7.9519
499 | 3.0938 | 3.9586 | 5.0213 | 5.9691 | 7.1793 | 7.904
500 | 3.0975 | 3.9586 | 5.0235 | 5.9705 | 7.1999 | 7.972
501 | 3.0989 | 3.9586 | 5.0251 | 5.9724 | 7.1798 | 7.9925
502 | 3.102 | 3.9586 | 5.0285 | 5.9779 | 7.1959 | 7.9657
503 | 3.1041 | 3.9586 | 5.0333 | 5.9748 | 7.1788 | 7.8826
504 | 3.1073 | 3.9586 | 5.0332 | 5.9823 | 7.1092 | 7.9414
505 | 3.1085 | 3.9586 | 5.0353 | 5.9858 | 7.2393 | 8.1329
506 | 3.1097 | 3.9586 | 5.0385 | 5.9884 | 7.2431 | 7.9183
507 | 3.1121 | 3.9586 | 5.0365 | 5.9915 | 7.1817 | 7.9531
508 | 3.1133 | 3.9586 | 5.0387 | 5.9877 | 7.2273 | 7.9175
509 | 3.113 | 3.9586 | 5.0398 | 5.9884 | 7.2521 | 7.9847
510 | 3.113 | 3.9586 | 5.0389 | 5.993 | 7.2429 | 7.9519
511 | 3.1134 | 3.9586 | 5.0394 | 5.9884 | 7.2241 | 7.9988
512 | 3.113 | 3.9586 | 5.0417 | 5.9918 | 7.1852 | 7.9723
513 | 3.1136 | 3.9586 | 5.0397 | 5.9921 | 7.1916 | 7.9969
514 | 3.1125 | 3.9586 | 5.0385 | 5.9844 | 7.2057 | 7.902
515 | 3.1121 | 3.9586 | 5.0395 | 5.9867 | 7.2385 | 8.0647
516 | 3.1102 | 4 | 5.0396 | 5.9879 | 7.1679 | 7.9461
517 | 3.11 | 4 | 5.0376 | 5.9816 | 7.1905 | 8.034
518 | 3.1085 | 4 | 5.0376 | 5.9833 | 7.2152 | 7.9943
519 | 3.1063 | 4 | 5.0343 | 5.9822 | 7.2231 | 8.0641
520 | 3.1051 | 4 | 5.0332 | 5.9834 | 7.1414 | 7.8676
521 | 3.1022 | 4 | 5.0319 | 5.9809 | 7.2492 | 7.9758
522 | 3.0996 | 4 | 5.0294 | 5.9765 | 7.1628 | 7.971
523 | 3.0978 | 4 | 5.0295 | 5.9766 | 7.1684 | 7.9175
524 | 3.0949 | 4 | 5.0228 | 5.9695 | 7.1802 | 7.9475
525 | 3.0912 | 4 | 5.0236 | 5.9713 | 7.1783 | 8.0404
526 | 3.0874 | 4 | 5.02 | 5.9647 | 7.1551 | 7.9947
527 | 3.0834 | 4 | 5.0158 | 5.9611 | 7.1868 | 7.9717
528 | 3.0796 | 4 | 5.0125 | 5.9625 | 7.1874 | 7.9415
529 | 3.0739 | 3.9586 | 5.0078 | 5.9546 | 7.2417 | 7.9
530 | 3.0693 | 3.9586 | 5.0043 | 5.9468 | 7.1956 | 7.9633
531 | 3.0649 | 3.9586 | 4.9982 | 5.941 | 7.1469 | 7.899
532 | 3.0601 | 3.9586 | 4.9944 | 5.9347 | 7.1682 | 7.8938
533 | 3.0547 | 3.9586 | 4.9898 | 5.9301 | 7.1786 | 7.8999
534 | 3.0503 | 3.9586 | 4.9833 | 5.9209 | 7.1504 | 7.9368
535 | 3.0446 | 3.9586 | 4.9768 | 5.9135 | 7.124 | 7.9476
536 | 3.0404 | 3.9586 | 4.9715 | 5.9043 | 7.1557 | 7.9774
537 | 3.034 | 3.9586 | 4.9647 | 5.8987 | 7.1242 | 7.8973
538 | 3.029 | 3.9586 | 4.9604 | 5.8948 | 7.0625 | 7.8847
539 | 3.0236 | 3.9586 | 4.9558 | 5.8877 | 7.0774 | 7.7486
540 | 3.019 | 3.9586 | 4.9481 | 5.8842 | 7.0303 | 7.7918
541 | 3.0147 | 3.9208 | 4.9449 | 5.8741 | 7.0554 | 7.8165
542 | 3.0095 | 3.9208 | 4.9422 | 5.8733 | 7.0569 | 7.789
543 | 3.0056 | 3.9208 | 4.9361 | 5.862 | 7.0344 | 7.8007
544 | 3.0013 | 3.9208 | 4.9331 | 5.86 | 7.0824 | 7.8329
545 | 2.9975 | 3.9208 | 4.9286 | 5.8555 | 7.0312 | 7.8058
546 | 2.9939 | 3.9208 | 4.9257 | 5.857 | 6.9805 | 7.79
547 | 2.9906 | 3.9208 | 4.9205 | 5.851 | 7.0653 | 7.8657
548 | 2.9862 | 3.9208 | 4.917 | 5.8488 | 7.0653 | 7.8287
549 | 2.985 | 3.9208 | 4.9153 | 5.839 | 7.016 | 7.8032
550 | 2.9819 | 3.9208 | 4.9129 | 5.8378 | 7.0381 | 7.7717
551 | 2.9801 | 3.9208 | 4.91 | 5.835 | 7.0154 | 7.7609
552 | 2.9785 | 3.9208 | 4.9097 | 5.8296 | 7.0902 | 7.7581
553 | 2.9758 | 3.9208 | 4.9091 | 5.835 | 6.9991 | 7.8126
554 | 2.9741 | 3.9208 | 4.9074 | 5.833 | 7.0293 | 7.7676
555 | 2.974 | 3.9208 | 4.9083 | 5.8289 | 7.0148 | 7.8047
556 | 2.9744 | 3.9208 | 4.9062 | 5.832 | 6.9769 | 7.7626
557 | 2.9745 | 3.9208 | 4.9055 | 5.8285 | 7.0432 | 7.807
558 | 2.9745 | 3.8861 | 4.9046 | 5.8322 | 7.0149 | 7.8049
559 | 2.9759 | 3.9208 | 4.9064 | 5.8372 | 7.0214 | 7.7947
560 | 2.9775 | 3.9208 | 4.907 | 5.8263 | 6.9968 | 7.7214
561 | 2.9793 | 3.9208 | 4.9107 | 5.8362 | 7.0343 | 7.8228
562 | 2.9813 | 3.9208 | 4.9117 | 5.8392 | 7.0335 | 7.7711
563 | 2.9846 | 3.9208 | 4.9131 | 5.8396 | 7.079 | 7.7801
564 | 2.9883 | 3.9208 | 4.9176 | 5.8484 | 6.9551 | 7.8301
565 | 2.9913 | 3.9208 | 4.9218 | 5.8478 | 7.0234 | 7.8386
566 | 2.9956 | 3.9208 | 4.9256 | 5.8527 | 7.0355 | 7.8292
567 | 3.0006 | 3.9208 | 4.9283 | 5.8557 | 7.0367 | 7.8515
568 | 3.0053 | 3.9586 | 4.931 | 5.8636 | 7.0945 | 7.8422
569 | 3.0109 | 3.9586 | 4.9367 | 5.8683 | 7.1106 | 7.883
570 | 3.0165 | 3.9586 | 4.9414 | 5.867 | 7.059 | 7.8027
571 | 3.0217 | 3.9586 | 4.9464 | 5.88 | 7.0403 | 7.8002
572 | 3.0284 | 3.9586 | 4.9519 | 5.8808 | 7.0977 | 7.8108
573 | 3.0349 | 3.9586 | 4.9574 | 5.8926 | 7.092 | 7.8885
574 | 3.0427 | 3.9586 | 4.9628 | 5.895 | 7.0835 | 7.878
575 | 3.0487 | 4 | 4.9696 | 5.9059 | 7.121 | 7.9068
576 | 3.057 | 4 | 4.9755 | 5.9065 | 7.0777 | 7.9069
577 | 3.0642 | 4 | 4.9801 | 5.9172 | 7.1536 | 7.9908
578 | 3.0704 | 4 | 4.9861 | 5.9233 | 7.0387 | 7.8644
579 | 3.0783 | 4 | 4.9896 | 5.9302 | 7.1195 | 7.9223
580 | 3.0861 | 4 | 4.996 | 5.9417 | 7.1734 | 8.0465
581 | 3.0937 | 4.0458 | 4.999 | 5.9433 | 7.2396 | 7.8948
582 | 3.1006 | 4.0458 | 5.0056 | 5.9431 | 7.1534 | 8.004
583 | 3.1077 | 4.0458 | 5.01 | 5.9513 | 7.1365 | 7.8908
584 | 3.1141 | 4.0458 | 5.0123 | 5.9536 | 7.1492 | 7.978
585 | 3.1215 | 4.0458 | 5.0181 | 5.9581 | 7.1734 | 7.9323
586 | 3.1271 | 4.0458 | 5.0213 | 5.9688 | 7.1732 | 7.9973
587 | 3.1327 | 4.0458 | 5.0216 | 5.9656 | 7.186 | 8.0457
588 | 3.1374 | 4.0458 | 5.0266 | 5.9731 | 7.2801 | 7.9437
589 | 3.1417 | 4.0969 | 5.0269 | 5.9798 | 7.1999 | 7.9937
590 | 3.1458 | 4.0969 | 5.0265 | 5.973 | 7.1961 | 7.9835
591 | 3.1489 | 4.0969 | 5.0269 | 5.9779 | 7.2504 | 8.0696
592 | 3.1515 | 4.0969 | 5.0272 | 5.9733 | 7.2069 | 8.0282
593 | 3.1515 | 4.0969 | 5.0254 | 5.9703 | 7.1315 | 7.9443
594 | 3.1521 | 4.0969 | 5.0238 | 5.9709 | 7.2312 | 7.903
595 | 3.1518 | 4.0969 | 5.0186 | 5.9723 | 7.1604 | 8.0348
596 | 3.1506 | 4.0969 | 5.0174 | 5.9623 | 7.2025 | 7.9424
597 | 3.1489 | 4.0458 | 5.0125 | 5.9569 | 7.128 | 7.8727
598 | 3.1482 | 4.0458 | 5.0096 | 5.951 | 7.2079 | 7.9885
599 | 3.145 | 4.0458 | 5.0023 | 5.9525 | 7.129 | 8.0098
600 | 3.1412 | 4.0458 | 5.0001 | 5.9419 | 7.1632 | 7.8526
601 | 3.1388 | 4.0458 | 4.995 | 5.9333 | 7.1268 | 7.8916
602 | 3.1346 | 4.0458 | 4.9874 | 5.9348 | 7.1558 | 7.9818
603 | 3.1304 | 4.0458 | 4.9817 | 5.9186 | 7.1454 | 7.9102
604 | 3.1256 | 4.0458 | 4.9768 | 5.9112 | 7.0879 | 7.9059
605 | 3.1215 | 4.0458 | 4.971 | 5.9052 | 7.1411 | 7.9271
606 | 3.1164 | 4.0458 | 4.9641 | 5.9022 | 7.0793 | 7.8623
607 | 3.1109 | 4.0458 | 4.9569 | 5.8881 | 7.1086 | 7.8875
608 | 3.1072 | 4.0458 | 4.9518 | 5.8846 | 7.0753 | 7.8484
609 | 3.102 | 4.0458 | 4.9447 | 5.8782 | 7.0625 | 7.8503
610 | 3.0967 | 4.0458 | 4.9386 | 5.866 | 7.1154 | 7.8613
611 | 3.0899 | 4.0458 | 4.9327 | 5.861 | 7.0017 | 7.8239
612 | 3.0863 | 4.0458 | 4.9245 | 5.855 | 7.0271 | 7.8179
613 | 3.0803 | 4 | 4.9184 | 5.8381 | 6.9943 | 7.7906
614 | 3.0747 | 4 | 4.912 | 5.8373 | 7.0106 | 7.7387
615 | 3.0687 | 4 | 4.9038 | 5.8278 | 7.0277 | 7.8284
616 | 3.0632 | 4 | 4.8978 | 5.8223 | 7.0088 | 7.7873
617 | 3.059 | 4 | 4.8918 | 5.8134 | 6.9689 | 7.7576
618 | 3.0537 | 4 | 4.8854 | 5.8032 | 6.9765 | 7.7489
619 | 3.0493 | 4 | 4.8791 | 5.7977 | 6.9576 | 7.687
620 | 3.0446 | 4 | 4.8705 | 5.7908 | 6.9519 | 7.6882
621 | 3.0409 | 4 | 4.8664 | 5.7803 | 6.937 | 7.7
622 | 3.0371 | 4 | 4.8613 | 5.7744 | 6.9389 | 7.6876
623 | 3.0327 | 4 | 4.8564 | 5.7725 | 6.9097 | 7.6981
624 | 3.03 | 4 | 4.8498 | 5.7559 | 6.9212 | 7.7304
625 | 3.0269 | 4 | 4.8451 | 5.7623 | 6.886 | 7.652
626 | 3.0242 | 4 | 4.8404 | 5.7479 | 6.8979 | 7.6851
627 | 3.0218 | 4 | 4.8342 | 5.7448 | 6.899 | 7.6815
628 | 3.0197 | 4 | 4.8313 | 5.7421 | 6.8601 | 7.6255
629 | 3.0175 | 3.9586 | 4.8285 | 5.7367 | 6.8912 | 7.6361
630 | 3.0166 | 3.9586 | 4.8238 | 5.7356 | 6.8876 | 7.6004
631 | 3.0159 | 3.9586 | 4.8214 | 5.7318 | 6.8713 | 7.6887
632 | 3.0139 | 3.9586 | 4.8168 | 5.7244 | 6.869 | 7.6076
633 | 3.0132 | 3.9586 | 4.8141 | 5.7185 | 6.8665 | 7.6202
634 | 3.0133 | 3.9586 | 4.8103 | 5.7151 | 6.887 | 7.6371
635 | 3.0134 | 3.9586 | 4.8066 | 5.712 | 6.8577 | 7.6142
636 | 3.0128 | 3.9586 | 4.8031 | 5.707 | 6.861 | 7.6371
637 | 3.0126 | 3.9586 | 4.8018 | 5.7062 | 6.8117 | 7.5951
638 | 3.0127 | 3.9586 | 4.7982 | 5.7051 | 6.8538 | 7.5966
639 | 3.0128 | 3.9586 | 4.7954 | 5.7004 | 6.8361 | 7.5997
640 | 3.0129 | 3.9586 | 4.7917 | 5.6933 | 6.8476 | 7.5764
641 | 3.0129 | 3.9586 | 4.7889 | 5.6894 | 6.8575 | 7.6047
642 | 3.0128 | 3.9586 | 4.7852 | 5.6911 | 6.8616 | 7.5851
643 | 3.0125 | 3.9586 | 4.7817 | 5.6838 | 6.7858 | 7.5661
644 | 3.0126 | 3.9586 | 4.7786 | 5.6791 | 6.7991 | 7.56
645 | 3.0109 | 3.9586 | 4.7742 | 5.6722 | 6.7653 | 7.5488
646 | 3.0101 | 3.9586 | 4.7701 | 5.6701 | 6.8012 | 7.5346
647 | 3.009 | 3.9586 | 4.7657 | 5.666 | 6.7687 | 7.5457
648 | 3.0069 | 3.9586 | 4.76 | 5.6582 | 6.7707 | 7.552
649 | 3.0061 | 3.9586 | 4.7547 | 5.6494 | 6.7578 | 7.5338
650 | 3.0029 | 3.9208 | 4.751 | 5.6441 | 6.7568 | 7.5516