## sheet1
N-BK7 | [5 empty] | QUARTZ
AR coating@400-700 nm |  | AR coating@700-1100 nm |  | AR coating@1100-1700 nm |  | AR coating@532&1064 nm
Wavelength (nm) | Transmission (%) | Wavelength (nm) | Transmission (%) | Wavelength (nm) | Transmission (%) | Wavelength (nm) | Transmission (%)
1750 | - | 1750 | - | 1750 | 96.36345 | 1750 | -
1749 | - | 1749 | - | 1749 | 96.35302 | 1749 | -
1748 | - | 1748 | - | 1748 | 96.31372 | 1748 | -
1747 | - | 1747 | - | 1747 | 96.26615 | 1747 | - | Double glass with LCP coating (N-BK7 & QUARTZ) Transmission VS Wavalength (400 nm-1700 nm) This file indicates a typical data and there may be differences between product batches. If you have any questions, please contact LBTEK Technical Support. To quote this data, please indicate that the data source is from LBTEK.
1746 | - | 1746 | - | 1746 | 96.23265 | 1746 | -
1745 | - | 1745 | - | 1745 | 96.19004 | 1745 | -
1744 | - | 1744 | - | 1744 | 96.15769 | 1744 | -
1743 | - | 1743 | - | 1743 | 96.14007 | 1743 | -
1742 | - | 1742 | - | 1742 | 96.11298 | 1742 | -
1741 | - | 1741 | - | 1741 | 96.10578 | 1741 | -
1740 | - | 1740 | - | 1740 | 96.07304 | 1740 | -
1739 | - | 1739 | - | 1739 | 96.10119 | 1739 | -
1738 | - | 1738 | - | 1738 | 96.10224 | 1738 | -
1737 | - | 1737 | - | 1737 | 96.11868 | 1737 | - | LBTEK Mall：www.lbtek.com Tel：0731-84165699 LBTEK Technical Support E-mail：service@lbtek.com
1736 | - | 1736 | - | 1736 | 96.11734 | 1736 | -
1735 | - | 1735 | - | 1735 | 96.13116 | 1735 | -
1734 | - | 1734 | - | 1734 | 96.12509 | 1734 | -
1733 | - | 1733 | - | 1733 | 96.09627 | 1733 | - | =DISPIMG("ID_85886D0927224439AD5D753A77500D33",1)
1732 | - | 1732 | - | 1732 | 96.09165 | 1732 | -
1731 | - | 1731 | - | 1731 | 96.09242 | 1731 | -
1730 | - | 1730 | - | 1730 | 96.12628 | 1730 | -
1729 | - | 1729 | - | 1729 | 96.15809 | 1729 | -
1728 | - | 1728 | - | 1728 | 96.19585 | 1728 | -
1727 | - | 1727 | - | 1727 | 96.24699 | 1727 | -
1726 | - | 1726 | - | 1726 | 96.27239 | 1726 | -
1725 | - | 1725 | - | 1725 | 96.31338 | 1725 | -
1724 | - | 1724 | - | 1724 | 96.34026 | 1724 | -
1723 | - | 1723 | - | 1723 | 96.38383 | 1723 | -
1722 | - | 1722 | - | 1722 | 96.39522 | 1722 | -
1721 | - | 1721 | - | 1721 | 96.41561 | 1721 | -
1720 | - | 1720 | - | 1720 | 96.43575 | 1720 | -
1719 | - | 1719 | - | 1719 | 96.4168 | 1719 | -
1718 | - | 1718 | - | 1718 | 96.41184 | 1718 | -
1717 | - | 1717 | - | 1717 | 96.45271 | 1717 | -
1716 | - | 1716 | - | 1716 | 96.50675 | 1716 | -
1715 | - | 1715 | - | 1715 | 96.53054 | 1715 | -
1714 | - | 1714 | - | 1714 | 96.56777 | 1714 | -
1713 | - | 1713 | - | 1713 | 96.61323 | 1713 | -
1712 | - | 1712 | - | 1712 | 96.68028 | 1712 | -
1711 | - | 1711 | - | 1711 | 96.68833 | 1711 | -
1710 | - | 1710 | - | 1710 | 96.7196 | 1710 | -
1709 | - | 1709 | - | 1709 | 96.75305 | 1709 | -
1708 | - | 1708 | - | 1708 | 96.77349 | 1708 | -
1707 | - | 1707 | - | 1707 | 96.80645 | 1707 | -
1706 | - | 1706 | - | 1706 | 96.84542 | 1706 | -
1705 | - | 1705 | - | 1705 | 96.85315 | 1705 | -
1704 | - | 1704 | - | 1704 | 96.85475 | 1704 | -
1703 | - | 1703 | - | 1703 | 96.89163 | 1703 | -
1702 | - | 1702 | - | 1702 | 96.95485 | 1702 | -
1701 | - | 1701 | - | 1701 | 96.982 | 1701 | -
1700 | - | 1700 | - | 1700 | 96.99249 | 1700 | -
1699 | - | 1699 | - | 1699 | 97.069 | 1699 | -
1698 | - | 1698 | - | 1698 | 97.12352 | 1698 | -
1697 | - | 1697 | - | 1697 | 97.12043 | 1697 | -
1696 | - | 1696 | - | 1696 | 97.13811 | 1696 | -
1695 | - | 1695 | - | 1695 | 97.18535 | 1695 | -
1694 | - | 1694 | - | 1694 | 97.25044 | 1694 | -
1693 | - | 1693 | - | 1693 | 97.30854 | 1693 | -
1692 | - | 1692 | - | 1692 | 97.38536 | 1692 | -
1691 | - | 1691 | - | 1691 | 97.43356 | 1691 | -
1690 | - | 1690 | - | 1690 | 97.45753 | 1690 | -
1689 | - | 1689 | - | 1689 | 97.49079 | 1689 | -
1688 | - | 1688 | - | 1688 | 97.50652 | 1688 | -
1687 | - | 1687 | - | 1687 | 97.49272 | 1687 | -
1686 | - | 1686 | - | 1686 | 97.47896 | 1686 | -
1685 | - | 1685 | - | 1685 | 97.52017 | 1685 | -
1684 | - | 1684 | - | 1684 | 97.54419 | 1684 | -
1683 | - | 1683 | - | 1683 | 97.57239 | 1683 | -
1682 | - | 1682 | - | 1682 | 97.59743 | 1682 | -
1681 | - | 1681 | - | 1681 | 97.60548 | 1681 | -
1680 | - | 1680 | - | 1680 | 97.63882 | 1680 | -
1679 | - | 1679 | - | 1679 | 97.67044 | 1679 | -
1678 | - | 1678 | - | 1678 | 97.75978 | 1678 | -
1677 | - | 1677 | - | 1677 | 97.8358 | 1677 | -
1676 | - | 1676 | - | 1676 | 97.92181 | 1676 | -
1675 | - | 1675 | - | 1675 | 98.01987 | 1675 | -
1674 | - | 1674 | - | 1674 | 98.06423 | 1674 | -
1673 | - | 1673 | - | 1673 | 98.12825 | 1673 | -
1672 | - | 1672 | - | 1672 | 98.17008 | 1672 | -
1671 | - | 1671 | - | 1671 | 98.21119 | 1671 | -
1670 | - | 1670 | - | 1670 | 98.23488 | 1670 | -
1669 | - | 1669 | - | 1669 | 98.2784 | 1669 | -
1668 | - | 1668 | - | 1668 | 98.34077 | 1668 | -
1667 | - | 1667 | - | 1667 | 98.3878 | 1667 | -
1666 | - | 1666 | - | 1666 | 98.43588 | 1666 | -
1665 | - | 1665 | - | 1665 | 98.48714 | 1665 | -
1664 | - | 1664 | - | 1664 | 98.53569 | 1664 | -
1663 | - | 1663 | - | 1663 | 98.56738 | 1663 | -
1662 | - | 1662 | - | 1662 | 98.60612 | 1662 | -
1661 | - | 1661 | - | 1661 | 98.64322 | 1661 | -
1660 | - | 1660 | - | 1660 | 98.63206 | 1660 | -
1659 | - | 1659 | - | 1659 | 98.68211 | 1659 | -
1658 | - | 1658 | - | 1658 | 98.70704 | 1658 | -
1657 | - | 1657 | - | 1657 | 98.74685 | 1657 | -
1656 | - | 1656 | - | 1656 | 98.79959 | 1656 | -
1655 | - | 1655 | - | 1655 | 98.86998 | 1655 | -
1654 | - | 1654 | - | 1654 | 98.90412 | 1654 | -
1653 | - | 1653 | - | 1653 | 98.91711 | 1653 | -
1652 | - | 1652 | - | 1652 | 98.91379 | 1652 | -
1651 | - | 1651 | - | 1651 | 98.91656 | 1651 | -
1650 | - | 1650 | - | 1650 | 98.93321 | 1650 | -
1649 | - | 1649 | - | 1649 | 98.96209 | 1649 | -
1648 | - | 1648 | - | 1648 | 98.97698 | 1648 | -
1647 | - | 1647 | - | 1647 | 99.00294 | 1647 | -
1646 | - | 1646 | - | 1646 | 98.97029 | 1646 | -
1645 | - | 1645 | - | 1645 | 99.00429 | 1645 | -
1644 | - | 1644 | - | 1644 | 99.03518 | 1644 | -
1643 | - | 1643 | - | 1643 | 99.04501 | 1643 | -
1642 | - | 1642 | - | 1642 | 99.09254 | 1642 | -
1641 | - | 1641 | - | 1641 | 99.13947 | 1641 | -
1640 | - | 1640 | - | 1640 | 99.20535 | 1640 | -
1639 | - | 1639 | - | 1639 | 99.25125 | 1639 | -
1638 | - | 1638 | - | 1638 | 99.29986 | 1638 | -
1637 | - | 1637 | - | 1637 | 99.27365 | 1637 | -
1636 | - | 1636 | - | 1636 | 99.25537 | 1636 | -
1635 | - | 1635 | - | 1635 | 99.25666 | 1635 | -
1634 | - | 1634 | - | 1634 | 99.24596 | 1634 | -
1633 | - | 1633 | - | 1633 | 99.2394 | 1633 | -
1632 | - | 1632 | - | 1632 | 99.21414 | 1632 | -
1631 | - | 1631 | - | 1631 | 99.25953 | 1631 | -
1630 | - | 1630 | - | 1630 | 99.27905 | 1630 | -
1629 | - | 1629 | - | 1629 | 99.31952 | 1629 | -
1628 | - | 1628 | - | 1628 | 99.34407 | 1628 | -
1627 | - | 1627 | - | 1627 | 99.28184 | 1627 | -
1626 | - | 1626 | - | 1626 | 99.28238 | 1626 | -
1625 | - | 1625 | - | 1625 | 99.25212 | 1625 | -
1624 | - | 1624 | - | 1624 | 99.28312 | 1624 | -
1623 | - | 1623 | - | 1623 | 99.27908 | 1623 | -
1622 | - | 1622 | - | 1622 | 99.28703 | 1622 | -
1621 | - | 1621 | - | 1621 | 99.32776 | 1621 | -
1620 | - | 1620 | - | 1620 | 99.35465 | 1620 | -
1619 | - | 1619 | - | 1619 | 99.35615 | 1619 | -
1618 | - | 1618 | - | 1618 | 99.34528 | 1618 | -
1617 | - | 1617 | - | 1617 | 99.35647 | 1617 | -
1616 | - | 1616 | - | 1616 | 99.34157 | 1616 | -
1615 | - | 1615 | - | 1615 | 99.34227 | 1615 | -
1614 | - | 1614 | - | 1614 | 99.37124 | 1614 | -
1613 | - | 1613 | - | 1613 | 99.34202 | 1613 | -
1612 | - | 1612 | - | 1612 | 99.37379 | 1612 | -
1611 | - | 1611 | - | 1611 | 99.38747 | 1611 | -
1610 | - | 1610 | - | 1610 | 99.44232 | 1610 | -
1609 | - | 1609 | - | 1609 | 99.45557 | 1609 | -
1608 | - | 1608 | - | 1608 | 99.45333 | 1608 | -
1607 | - | 1607 | - | 1607 | 99.48956 | 1607 | -
1606 | - | 1606 | - | 1606 | 99.50359 | 1606 | -
1605 | - | 1605 | - | 1605 | 99.48363 | 1605 | -
1604 | - | 1604 | - | 1604 | 99.48296 | 1604 | -
1603 | - | 1603 | - | 1603 | 99.46988 | 1603 | -
1602 | - | 1602 | - | 1602 | 99.47843 | 1602 | -
1601 | - | 1601 | - | 1601 | 99.47812 | 1601 | -
1600 | - | 1600 | - | 1600 | 99.50807 | 1600 | -
1599 | - | 1599 | - | 1599 | 99.53812 | 1599 | -
1598 | - | 1598 | - | 1598 | 99.551 | 1598 | -
1597 | - | 1597 | - | 1597 | 99.55603 | 1597 | -
1596 | - | 1596 | - | 1596 | 99.57747 | 1596 | -
1595 | - | 1595 | - | 1595 | 99.57052 | 1595 | -
1594 | - | 1594 | - | 1594 | 99.54792 | 1594 | -
1593 | - | 1593 | - | 1593 | 99.53114 | 1593 | -
1592 | - | 1592 | - | 1592 | 99.54016 | 1592 | -
1591 | - | 1591 | - | 1591 | 99.50753 | 1591 | -
1590 | - | 1590 | - | 1590 | 99.52419 | 1590 | -
1589 | - | 1589 | - | 1589 | 99.50889 | 1589 | -
1588 | - | 1588 | - | 1588 | 99.47741 | 1588 | -
1587 | - | 1587 | - | 1587 | 99.46561 | 1587 | -
1586 | - | 1586 | - | 1586 | 99.45854 | 1586 | -
1585 | - | 1585 | - | 1585 | 99.4774 | 1585 | -
1584 | - | 1584 | - | 1584 | 99.47701 | 1584 | -
1583 | - | 1583 | - | 1583 | 99.47864 | 1583 | -
1582 | - | 1582 | - | 1582 | 99.45796 | 1582 | -
1581 | - | 1581 | - | 1581 | 99.44967 | 1581 | -
1580 | - | 1580 | - | 1580 | 99.45093 | 1580 | -
1579 | - | 1579 | - | 1579 | 99.41586 | 1579 | -
1578 | - | 1578 | - | 1578 | 99.42852 | 1578 | -
1577 | - | 1577 | - | 1577 | 99.41508 | 1577 | -
1576 | - | 1576 | - | 1576 | 99.43286 | 1576 | -
1575 | - | 1575 | - | 1575 | 99.44907 | 1575 | -
1574 | - | 1574 | - | 1574 | 99.44978 | 1574 | -
1573 | - | 1573 | - | 1573 | 99.43967 | 1573 | -
1572 | - | 1572 | - | 1572 | 99.44252 | 1572 | -
1571 | - | 1571 | - | 1571 | 99.44662 | 1571 | -
1570 | - | 1570 | - | 1570 | 99.44002 | 1570 | -
1569 | - | 1569 | - | 1569 | 99.44179 | 1569 | -
1568 | - | 1568 | - | 1568 | 99.39435 | 1568 | -
1567 | - | 1567 | - | 1567 | 99.38417 | 1567 | -
1566 | - | 1566 | - | 1566 | 99.38764 | 1566 | -
1565 | - | 1565 | - | 1565 | 99.35231 | 1565 | -
1564 | - | 1564 | - | 1564 | 99.35344 | 1564 | -
1563 | - | 1563 | - | 1563 | 99.35548 | 1563 | -
1562 | - | 1562 | - | 1562 | 99.36246 | 1562 | -
1561 | - | 1561 | - | 1561 | 99.36461 | 1561 | -
1560 | - | 1560 | - | 1560 | 99.38918 | 1560 | -
1559 | - | 1559 | - | 1559 | 99.4002 | 1559 | -
1558 | - | 1558 | - | 1558 | 99.42659 | 1558 | -
1557 | - | 1557 | - | 1557 | 99.44222 | 1557 | -
1556 | - | 1556 | - | 1556 | 99.40723 | 1556 | -
1555 | - | 1555 | - | 1555 | 99.40969 | 1555 | -
1554 | - | 1554 | - | 1554 | 99.36782 | 1554 | -
1553 | - | 1553 | - | 1553 | 99.3751 | 1553 | -
1552 | - | 1552 | - | 1552 | 99.39491 | 1552 | -
1551 | - | 1551 | - | 1551 | 99.39081 | 1551 | -
1550 | - | 1550 | - | 1550 | 99.42146 | 1550 | -
1549 | - | 1549 | - | 1549 | 99.45613 | 1549 | -
1548 | - | 1548 | - | 1548 | 99.42778 | 1548 | -
1547 | - | 1547 | - | 1547 | 99.39539 | 1547 | -
1546 | - | 1546 | - | 1546 | 99.35676 | 1546 | -
1545 | - | 1545 | - | 1545 | 99.3031 | 1545 | -
1544 | - | 1544 | - | 1544 | 99.29966 | 1544 | -
1543 | - | 1543 | - | 1543 | 99.30747 | 1543 | -
1542 | - | 1542 | - | 1542 | 99.31664 | 1542 | -
1541 | - | 1541 | - | 1541 | 99.34881 | 1541 | -
1540 | - | 1540 | - | 1540 | 99.35191 | 1540 | -
1539 | - | 1539 | - | 1539 | 99.35884 | 1539 | -
1538 | - | 1538 | - | 1538 | 99.34459 | 1538 | -
1537 | - | 1537 | - | 1537 | 99.32083 | 1537 | -
1536 | - | 1536 | - | 1536 | 99.30968 | 1536 | -
1535 | - | 1535 | - | 1535 | 99.32619 | 1535 | -
1534 | - | 1534 | - | 1534 | 99.27173 | 1534 | -
1533 | - | 1533 | - | 1533 | 99.27787 | 1533 | -
1532 | - | 1532 | - | 1532 | 99.27534 | 1532 | -
1531 | - | 1531 | - | 1531 | 99.27608 | 1531 | -
1530 | - | 1530 | - | 1530 | 99.27437 | 1530 | -
1529 | - | 1529 | - | 1529 | 99.27617 | 1529 | -
1528 | - | 1528 | - | 1528 | 99.27214 | 1528 | -
1527 | - | 1527 | - | 1527 | 99.25169 | 1527 | -
1526 | - | 1526 | - | 1526 | 99.22302 | 1526 | -
1525 | - | 1525 | - | 1525 | 99.22328 | 1525 | -
1524 | - | 1524 | - | 1524 | 99.21331 | 1524 | -
1523 | - | 1523 | - | 1523 | 99.19553 | 1523 | -
1522 | - | 1522 | - | 1522 | 99.17831 | 1522 | -
1521 | - | 1521 | - | 1521 | 99.17111 | 1521 | -
1520 | - | 1520 | - | 1520 | 99.14864 | 1520 | -
1519 | - | 1519 | - | 1519 | 99.15136 | 1519 | -
1518 | - | 1518 | - | 1518 | 99.133 | 1518 | -
1517 | - | 1517 | - | 1517 | 99.13328 | 1517 | -
1516 | - | 1516 | - | 1516 | 99.12893 | 1516 | -
1515 | - | 1515 | - | 1515 | 99.14796 | 1515 | -
1514 | - | 1514 | - | 1514 | 99.16155 | 1514 | -
1513 | - | 1513 | - | 1513 | 99.17731 | 1513 | -
1512 | - | 1512 | - | 1512 | 99.15474 | 1512 | -
1511 | - | 1511 | - | 1511 | 99.15866 | 1511 | -
1510 | - | 1510 | - | 1510 | 99.1496 | 1510 | -
1509 | - | 1509 | - | 1509 | 99.11805 | 1509 | -
1508 | - | 1508 | - | 1508 | 99.10858 | 1508 | -
1507 | - | 1507 | - | 1507 | 99.08422 | 1507 | -
1506 | - | 1506 | - | 1506 | 99.07082 | 1506 | -
1505 | - | 1505 | - | 1505 | 99.07538 | 1505 | -
1504 | - | 1504 | - | 1504 | 99.05135 | 1504 | -
1503 | - | 1503 | - | 1503 | 99.05023 | 1503 | -
1502 | - | 1502 | - | 1502 | 99.05576 | 1502 | -
1501 | - | 1501 | - | 1501 | 99.06063 | 1501 | -
1500 | - | 1500 | - | 1500 | 99.05404 | 1500 | -
1499 | - | 1499 | - | 1499 | 99.05732 | 1499 | -
1498 | - | 1498 | - | 1498 | 99.04172 | 1498 | -
1497 | - | 1497 | - | 1497 | 99.05163 | 1497 | -
1496 | - | 1496 | - | 1496 | 99.04016 | 1496 | -
1495 | - | 1495 | - | 1495 | 99.01013 | 1495 | -
1494 | - | 1494 | - | 1494 | 98.96677 | 1494 | -
1493 | - | 1493 | - | 1493 | 98.92634 | 1493 | -
1492 | - | 1492 | - | 1492 | 98.90631 | 1492 | -
1491 | - | 1491 | - | 1491 | 98.93323 | 1491 | -
1490 | - | 1490 | - | 1490 | 98.92042 | 1490 | -
1489 | - | 1489 | - | 1489 | 98.93296 | 1489 | -
1488 | - | 1488 | - | 1488 | 98.94153 | 1488 | -
1487 | - | 1487 | - | 1487 | 98.93738 | 1487 | -
1486 | - | 1486 | - | 1486 | 98.93684 | 1486 | -
1485 | - | 1485 | - | 1485 | 98.92119 | 1485 | -
1484 | - | 1484 | - | 1484 | 98.88524 | 1484 | -
1483 | - | 1483 | - | 1483 | 98.85017 | 1483 | -
1482 | - | 1482 | - | 1482 | 98.83314 | 1482 | -
1481 | - | 1481 | - | 1481 | 98.82404 | 1481 | -
1480 | - | 1480 | - | 1480 | 98.83594 | 1480 | -
1479 | - | 1479 | - | 1479 | 98.81234 | 1479 | -
1478 | - | 1478 | - | 1478 | 98.80558 | 1478 | -
1477 | - | 1477 | - | 1477 | 98.7944 | 1477 | -
1476 | - | 1476 | - | 1476 | 98.76819 | 1476 | -
1475 | - | 1475 | - | 1475 | 98.74281 | 1475 | -
1474 | - | 1474 | - | 1474 | 98.71138 | 1474 | -
1473 | - | 1473 | - | 1473 | 98.67453 | 1473 | -
1472 | - | 1472 | - | 1472 | 98.66661 | 1472 | -
1471 | - | 1471 | - | 1471 | 98.6676 | 1471 | -
1470 | - | 1470 | - | 1470 | 98.69443 | 1470 | -
1469 | - | 1469 | - | 1469 | 98.69347 | 1469 | -
1468 | - | 1468 | - | 1468 | 98.72169 | 1468 | -
1467 | - | 1467 | - | 1467 | 98.6817 | 1467 | -
1466 | - | 1466 | - | 1466 | 98.68824 | 1466 | -
1465 | - | 1465 | - | 1465 | 98.63921 | 1465 | -
1464 | - | 1464 | - | 1464 | 98.57807 | 1464 | -
1463 | - | 1463 | - | 1463 | 98.52012 | 1463 | -
1462 | - | 1462 | - | 1462 | 98.51079 | 1462 | -
1461 | - | 1461 | - | 1461 | 98.52333 | 1461 | -
1460 | - | 1460 | - | 1460 | 98.5086 | 1460 | -
1459 | - | 1459 | - | 1459 | 98.52484 | 1459 | -
1458 | - | 1458 | - | 1458 | 98.52971 | 1458 | -
1457 | - | 1457 | - | 1457 | 98.53267 | 1457 | -
1456 | - | 1456 | - | 1456 | 98.54568 | 1456 | -
1455 | - | 1455 | - | 1455 | 98.5278 | 1455 | -
1454 | - | 1454 | - | 1454 | 98.53877 | 1454 | -
1453 | - | 1453 | - | 1453 | 98.51577 | 1453 | -
1452 | - | 1452 | - | 1452 | 98.5094 | 1452 | -
1451 | - | 1451 | - | 1451 | 98.49868 | 1451 | -
1450 | - | 1450 | - | 1450 | 98.45151 | 1450 | -
1449 | - | 1449 | - | 1449 | 98.37889 | 1449 | -
1448 | - | 1448 | - | 1448 | 98.33319 | 1448 | -
1447 | - | 1447 | - | 1447 | 98.32087 | 1447 | -
1446 | - | 1446 | - | 1446 | 98.30655 | 1446 | -
1445 | - | 1445 | - | 1445 | 98.30768 | 1445 | -
1444 | - | 1444 | - | 1444 | 98.32247 | 1444 | -
1443 | - | 1443 | - | 1443 | 98.33364 | 1443 | -
1442 | - | 1442 | - | 1442 | 98.30651 | 1442 | -
1441 | - | 1441 | - | 1441 | 98.26285 | 1441 | -
1440 | - | 1440 | - | 1440 | 98.20822 | 1440 | -
1439 | - | 1439 | - | 1439 | 98.16869 | 1439 | -
1438 | - | 1438 | - | 1438 | 98.14016 | 1438 | -
1437 | - | 1437 | - | 1437 | 98.10079 | 1437 | -
1436 | - | 1436 | - | 1436 | 98.12642 | 1436 | -
1435 | - | 1435 | - | 1435 | 98.16518 | 1435 | -
1434 | - | 1434 | - | 1434 | 98.18977 | 1434 | -
1433 | - | 1433 | - | 1433 | 98.17486 | 1433 | -
1432 | - | 1432 | - | 1432 | 98.13152 | 1432 | -
1431 | - | 1431 | - | 1431 | 98.06364 | 1431 | -
1430 | - | 1430 | - | 1430 | 97.99524 | 1430 | -
1429 | - | 1429 | - | 1429 | 97.98321 | 1429 | -
1428 | - | 1428 | - | 1428 | 97.9835 | 1428 | -
1427 | - | 1427 | - | 1427 | 97.98459 | 1427 | -
1426 | - | 1426 | - | 1426 | 97.99113 | 1426 | -
1425 | - | 1425 | - | 1425 | 98.00636 | 1425 | -
1424 | - | 1424 | - | 1424 | 97.99303 | 1424 | -
1423 | - | 1423 | - | 1423 | 97.94291 | 1423 | -
1422 | - | 1422 | - | 1422 | 97.92367 | 1422 | -
1421 | - | 1421 | - | 1421 | 97.9162 | 1421 | -
1420 | - | 1420 | - | 1420 | 97.90757 | 1420 | -
1419 | - | 1419 | - | 1419 | 97.91011 | 1419 | -
1418 | - | 1418 | - | 1418 | 97.92413 | 1418 | -
1417 | - | 1417 | - | 1417 | 97.90449 | 1417 | -
1416 | - | 1416 | - | 1416 | 97.83391 | 1416 | -
1415 | - | 1415 | - | 1415 | 97.78946 | 1415 | -
1414 | - | 1414 | - | 1414 | 97.76246 | 1414 | -
1413 | - | 1413 | - | 1413 | 97.73215 | 1413 | -
1412 | - | 1412 | - | 1412 | 97.769 | 1412 | -
1411 | - | 1411 | - | 1411 | 97.80293 | 1411 | -
1410 | - | 1410 | - | 1410 | 97.82125 | 1410 | -
1409 | - | 1409 | - | 1409 | 97.82942 | 1409 | -
1408 | - | 1408 | - | 1408 | 97.84457 | 1408 | -
1407 | - | 1407 | - | 1407 | 97.85966 | 1407 | -
1406 | - | 1406 | - | 1406 | 97.84799 | 1406 | -
1405 | - | 1405 | - | 1405 | 97.86203 | 1405 | -
1404 | - | 1404 | - | 1404 | 97.86867 | 1404 | -
1403 | - | 1403 | - | 1403 | 97.86713 | 1403 | -
1402 | - | 1402 | - | 1402 | 97.86286 | 1402 | -
1401 | - | 1401 | - | 1401 | 97.88412 | 1401 | -
1400 | - | 1400 | - | 1400 | 97.88109 | 1400 | -
1399 | - | 1399 | - | 1399 | 97.83524 | 1399 | -
1398 | - | 1398 | - | 1398 | 97.85584 | 1398 | -
1397 | - | 1397 | - | 1397 | 97.87466 | 1397 | -
1396 | - | 1396 | - | 1396 | 97.90214 | 1396 | -
1395 | - | 1395 | - | 1395 | 97.91246 | 1395 | -
1394 | - | 1394 | - | 1394 | 97.91744 | 1394 | -
1393 | - | 1393 | - | 1393 | 97.93739 | 1393 | -
1392 | - | 1392 | - | 1392 | 97.94998 | 1392 | -
1391 | - | 1391 | - | 1391 | 97.95825 | 1391 | -
1390 | - | 1390 | - | 1390 | 97.97111 | 1390 | -
1389 | - | 1389 | - | 1389 | 97.98665 | 1389 | -
1388 | - | 1388 | - | 1388 | 97.98267 | 1388 | -
1387 | - | 1387 | - | 1387 | 98.02154 | 1387 | -
1386 | - | 1386 | - | 1386 | 98.05955 | 1386 | -
1385 | - | 1385 | - | 1385 | 98.08289 | 1385 | -
1384 | - | 1384 | - | 1384 | 98.13944 | 1384 | -
1383 | - | 1383 | - | 1383 | 98.17632 | 1383 | -
1382 | - | 1382 | - | 1382 | 98.22558 | 1382 | -
1381 | - | 1381 | - | 1381 | 98.25508 | 1381 | -
1380 | - | 1380 | - | 1380 | 98.26622 | 1380 | -
1379 | - | 1379 | - | 1379 | 98.29026 | 1379 | -
1378 | - | 1378 | - | 1378 | 98.2927 | 1378 | -
1377 | - | 1377 | - | 1377 | 98.28116 | 1377 | -
1376 | - | 1376 | - | 1376 | 98.30374 | 1376 | -
1375 | - | 1375 | - | 1375 | 98.3689 | 1375 | -
1374 | - | 1374 | - | 1374 | 98.40733 | 1374 | -
1373 | - | 1373 | - | 1373 | 98.45943 | 1373 | -
1372 | - | 1372 | - | 1372 | 98.49784 | 1372 | -
1371 | - | 1371 | - | 1371 | 98.51109 | 1371 | -
1370 | - | 1370 | - | 1370 | 98.49899 | 1370 | -
1369 | - | 1369 | - | 1369 | 98.46186 | 1369 | -
1368 | - | 1368 | - | 1368 | 98.46488 | 1368 | -
1367 | - | 1367 | - | 1367 | 98.45369 | 1367 | -
1366 | - | 1366 | - | 1366 | 98.4719 | 1366 | -
1365 | - | 1365 | - | 1365 | 98.53118 | 1365 | -
1364 | - | 1364 | - | 1364 | 98.53914 | 1364 | -
1363 | - | 1363 | - | 1363 | 98.57223 | 1363 | -
1362 | - | 1362 | - | 1362 | 98.56395 | 1362 | -
1361 | - | 1361 | - | 1361 | 98.56984 | 1361 | -
1360 | - | 1360 | - | 1360 | 98.56297 | 1360 | -
1359 | - | 1359 | - | 1359 | 98.56564 | 1359 | -
1358 | - | 1358 | - | 1358 | 98.59407 | 1358 | -
1357 | - | 1357 | - | 1357 | 98.61764 | 1357 | -
1356 | - | 1356 | - | 1356 | 98.61092 | 1356 | -
1355 | - | 1355 | - | 1355 | 98.61497 | 1355 | -
1354 | - | 1354 | - | 1354 | 98.61576 | 1354 | -
1353 | - | 1353 | - | 1353 | 98.60243 | 1353 | -
1352 | - | 1352 | - | 1352 | 98.61437 | 1352 | -
1351 | - | 1351 | - | 1351 | 98.64084 | 1351 | -
1350 | - | 1350 | - | 1350 | 98.62518 | 1350 | -
1349 | - | 1349 | - | 1349 | 98.64992 | 1349 | -
1348 | - | 1348 | - | 1348 | 98.64196 | 1348 | -
1347 | - | 1347 | - | 1347 | 98.65803 | 1347 | -
1346 | - | 1346 | - | 1346 | 98.66313 | 1346 | -
1345 | - | 1345 | - | 1345 | 98.6798 | 1345 | -
1344 | - | 1344 | - | 1344 | 98.68274 | 1344 | -
1343 | - | 1343 | - | 1343 | 98.67063 | 1343 | -
1342 | - | 1342 | - | 1342 | 98.68183 | 1342 | -
1341 | - | 1341 | - | 1341 | 98.68481 | 1341 | -
1340 | - | 1340 | - | 1340 | 98.67952 | 1340 | -
1339 | - | 1339 | - | 1339 | 98.67341 | 1339 | -
1338 | - | 1338 | - | 1338 | 98.68279 | 1338 | -
1337 | - | 1337 | - | 1337 | 98.68376 | 1337 | -
1336 | - | 1336 | - | 1336 | 98.69613 | 1336 | -
1335 | - | 1335 | - | 1335 | 98.704 | 1335 | -
1334 | - | 1334 | - | 1334 | 98.69845 | 1334 | -
1333 | - | 1333 | - | 1333 | 98.71279 | 1333 | -
1332 | - | 1332 | - | 1332 | 98.73725 | 1332 | -
1331 | - | 1331 | - | 1331 | 98.76302 | 1331 | -
1330 | - | 1330 | - | 1330 | 98.76915 | 1330 | -
1329 | - | 1329 | - | 1329 | 98.74325 | 1329 | -
1328 | - | 1328 | - | 1328 | 98.74275 | 1328 | -
1327 | - | 1327 | - | 1327 | 98.72127 | 1327 | -
1326 | - | 1326 | - | 1326 | 98.74355 | 1326 | -
1325 | - | 1325 | - | 1325 | 98.75969 | 1325 | -
1324 | - | 1324 | - | 1324 | 98.77774 | 1324 | -
1323 | - | 1323 | - | 1323 | 98.77527 | 1323 | -
1322 | - | 1322 | - | 1322 | 98.77549 | 1322 | -
1321 | - | 1321 | - | 1321 | 98.77404 | 1321 | -
1320 | - | 1320 | - | 1320 | 98.7772 | 1320 | -
1319 | - | 1319 | - | 1319 | 98.77816 | 1319 | -
1318 | - | 1318 | - | 1318 | 98.79771 | 1318 | -
1317 | - | 1317 | - | 1317 | 98.80987 | 1317 | -
1316 | - | 1316 | - | 1316 | 98.81342 | 1316 | -
1315 | - | 1315 | - | 1315 | 98.83029 | 1315 | -
1314 | - | 1314 | - | 1314 | 98.81846 | 1314 | -
1313 | - | 1313 | - | 1313 | 98.80182 | 1313 | -
1312 | - | 1312 | - | 1312 | 98.82222 | 1312 | -
1311 | - | 1311 | - | 1311 | 98.82751 | 1311 | -
1310 | - | 1310 | - | 1310 | 98.83946 | 1310 | -
1309 | - | 1309 | - | 1309 | 98.84921 | 1309 | -
1308 | - | 1308 | - | 1308 | 98.84067 | 1308 | -
1307 | - | 1307 | - | 1307 | 98.84336 | 1307 | -
1306 | - | 1306 | - | 1306 | 98.84992 | 1306 | -
1305 | - | 1305 | - | 1305 | 98.86314 | 1305 | -
1304 | - | 1304 | - | 1304 | 98.88287 | 1304 | -
1303 | - | 1303 | - | 1303 | 98.91585 | 1303 | -
1302 | - | 1302 | - | 1302 | 98.91348 | 1302 | -
1301 | - | 1301 | - | 1301 | 98.9575 | 1301 | -
1300 | - | 1300 | - | 1300 | 98.95651 | 1300 | -
1299 | - | 1299 | - | 1299 | 98.95211 | 1299 | -
1298 | - | 1298 | - | 1298 | 98.99678 | 1298 | -
1297 | - | 1297 | - | 1297 | 98.99005 | 1297 | -
1296 | - | 1296 | - | 1296 | 98.99101 | 1296 | -
1295 | - | 1295 | - | 1295 | 99.00726 | 1295 | -
1294 | - | 1294 | - | 1294 | 99.01168 | 1294 | -
1293 | - | 1293 | - | 1293 | 99.0392 | 1293 | -
1292 | - | 1292 | - | 1292 | 99.06842 | 1292 | -
1291 | - | 1291 | - | 1291 | 99.08417 | 1291 | -
1290 | - | 1290 | - | 1290 | 99.09388 | 1290 | -
1289 | - | 1289 | - | 1289 | 99.0922 | 1289 | -
1288 | - | 1288 | - | 1288 | 99.0618 | 1288 | -
1287 | - | 1287 | - | 1287 | 99.06703 | 1287 | -
1286 | - | 1286 | - | 1286 | 99.06245 | 1286 | -
1285 | - | 1285 | - | 1285 | 99.07432 | 1285 | -
1284 | - | 1284 | - | 1284 | 99.1067 | 1284 | -
1283 | - | 1283 | - | 1283 | 99.1321 | 1283 | -
1282 | - | 1282 | - | 1282 | 99.15089 | 1282 | -
1281 | - | 1281 | - | 1281 | 99.14685 | 1281 | -
1280 | - | 1280 | - | 1280 | 99.1302 | 1280 | -
1279 | - | 1279 | - | 1279 | 99.13268 | 1279 | -
1278 | - | 1278 | - | 1278 | 99.16884 | 1278 | -
1277 | - | 1277 | - | 1277 | 99.20463 | 1277 | -
1276 | - | 1276 | - | 1276 | 99.2337 | 1276 | -
1275 | - | 1275 | - | 1275 | 99.25891 | 1275 | -
1274 | - | 1274 | - | 1274 | 99.2624 | 1274 | -
1273 | - | 1273 | - | 1273 | 99.2496 | 1273 | -
1272 | - | 1272 | - | 1272 | 99.23347 | 1272 | -
1271 | - | 1271 | - | 1271 | 99.23582 | 1271 | -
1270 | - | 1270 | - | 1270 | 99.2358 | 1270 | -
1269 | - | 1269 | - | 1269 | 99.27483 | 1269 | -
1268 | - | 1268 | - | 1268 | 99.3144 | 1268 | -
1267 | - | 1267 | - | 1267 | 99.33105 | 1267 | -
1266 | - | 1266 | - | 1266 | 99.34509 | 1266 | -
1265 | - | 1265 | - | 1265 | 99.32371 | 1265 | -
1264 | - | 1264 | - | 1264 | 99.34064 | 1264 | -
1263 | - | 1263 | - | 1263 | 99.35463 | 1263 | -
1262 | - | 1262 | - | 1262 | 99.35302 | 1262 | -
1261 | - | 1261 | - | 1261 | 99.36318 | 1261 | -
1260 | - | 1260 | - | 1260 | 99.37407 | 1260 | -
1259 | - | 1259 | - | 1259 | 99.38276 | 1259 | -
1258 | - | 1258 | - | 1258 | 99.37832 | 1258 | -
1257 | - | 1257 | - | 1257 | 99.38017 | 1257 | -
1256 | - | 1256 | - | 1256 | 99.37344 | 1256 | -
1255 | - | 1255 | - | 1255 | 99.37292 | 1255 | -
1254 | - | 1254 | - | 1254 | 99.35634 | 1254 | -
1253 | - | 1253 | - | 1253 | 99.38113 | 1253 | -
1252 | - | 1252 | - | 1252 | 99.42436 | 1252 | -
1251 | - | 1251 | - | 1251 | 99.42178 | 1251 | -
1250 | - | 1250 | - | 1250 | 99.4521 | 1250 | -
1249 | - | 1249 | - | 1249 | 99.49483 | 1249 | -
1248 | - | 1248 | - | 1248 | 99.49567 | 1248 | -
1247 | - | 1247 | - | 1247 | 99.49134 | 1247 | -
1246 | - | 1246 | - | 1246 | 99.4939 | 1246 | -
1245 | - | 1245 | - | 1245 | 99.50121 | 1245 | -
1244 | - | 1244 | - | 1244 | 99.4821 | 1244 | -
1243 | - | 1243 | - | 1243 | 99.51875 | 1243 | -
1242 | - | 1242 | - | 1242 | 99.52077 | 1242 | -
1241 | - | 1241 | - | 1241 | 99.52914 | 1241 | -
1240 | - | 1240 | - | 1240 | 99.4975 | 1240 | -
1239 | - | 1239 | - | 1239 | 99.50329 | 1239 | -
1238 | - | 1238 | - | 1238 | 99.52299 | 1238 | -
1237 | - | 1237 | - | 1237 | 99.51513 | 1237 | -
1236 | - | 1236 | - | 1236 | 99.55672 | 1236 | -
1235 | - | 1235 | - | 1235 | 99.57722 | 1235 | -
1234 | - | 1234 | - | 1234 | 99.58028 | 1234 | -
1233 | - | 1233 | - | 1233 | 99.57319 | 1233 | -
1232 | - | 1232 | - | 1232 | 99.58372 | 1232 | -
1231 | - | 1231 | - | 1231 | 99.57066 | 1231 | -
1230 | - | 1230 | - | 1230 | 99.57235 | 1230 | -
1229 | - | 1229 | - | 1229 | 99.60886 | 1229 | -
1228 | - | 1228 | - | 1228 | 99.62702 | 1228 | -
1227 | - | 1227 | - | 1227 | 99.64 | 1227 | -
1226 | - | 1226 | - | 1226 | 99.61609 | 1226 | -
1225 | - | 1225 | - | 1225 | 99.62245 | 1225 | -
1224 | - | 1224 | - | 1224 | 99.58516 | 1224 | -
1223 | - | 1223 | - | 1223 | 99.57596 | 1223 | -
1222 | - | 1222 | - | 1222 | 99.61141 | 1222 | -
1221 | - | 1221 | - | 1221 | 99.5997 | 1221 | -
1220 | - | 1220 | - | 1220 | 99.61802 | 1220 | -
1219 | - | 1219 | - | 1219 | 99.62876 | 1219 | -
1218 | - | 1218 | - | 1218 | 99.64834 | 1218 | -
1217 | - | 1217 | - | 1217 | 99.63621 | 1217 | -
1216 | - | 1216 | - | 1216 | 99.63885 | 1216 | -
1215 | - | 1215 | - | 1215 | 99.64113 | 1215 | -
1214 | - | 1214 | - | 1214 | 99.63105 | 1214 | -
1213 | - | 1213 | - | 1213 | 99.62751 | 1213 | -
1212 | - | 1212 | - | 1212 | 99.60563 | 1212 | -
1211 | - | 1211 | - | 1211 | 99.62531 | 1211 | -
1210 | - | 1210 | - | 1210 | 99.6059 | 1210 | -
1209 | - | 1209 | - | 1209 | 99.60733 | 1209 | -
1208 | - | 1208 | - | 1208 | 99.60868 | 1208 | -
1207 | - | 1207 | - | 1207 | 99.60408 | 1207 | -
1206 | - | 1206 | - | 1206 | 99.60759 | 1206 | -
1205 | - | 1205 | - | 1205 | 99.59922 | 1205 | -
1204 | - | 1204 | - | 1204 | 99.60842 | 1204 | -
1203 | - | 1203 | - | 1203 | 99.61739 | 1203 | -
1202 | - | 1202 | - | 1202 | 99.6187 | 1202 | -
1201 | - | 1201 | - | 1201 | 99.63354 | 1201 | -
1200 | - | 1200 | - | 1200 | 99.6186 | 1200 | -
1199 | - | 1199 | - | 1199 | 99.61778 | 1199 | -
1198 | - | 1198 | - | 1198 | 99.59138 | 1198 | -
1197 | - | 1197 | - | 1197 | 99.59037 | 1197 | -
1196 | - | 1196 | - | 1196 | 99.59552 | 1196 | -
1195 | - | 1195 | - | 1195 | 99.60775 | 1195 | -
1194 | - | 1194 | - | 1194 | 99.60366 | 1194 | -
1193 | - | 1193 | - | 1193 | 99.60693 | 1193 | -
1192 | - | 1192 | - | 1192 | 99.60043 | 1192 | -
1191 | - | 1191 | - | 1191 | 99.56511 | 1191 | -
1190 | - | 1190 | - | 1190 | 99.55849 | 1190 | -
1189 | - | 1189 | - | 1189 | 99.54727 | 1189 | -
1188 | - | 1188 | - | 1188 | 99.54739 | 1188 | -
1187 | - | 1187 | - | 1187 | 99.5486 | 1187 | -
1186 | - | 1186 | - | 1186 | 99.58669 | 1186 | -
1185 | - | 1185 | - | 1185 | 99.60663 | 1185 | -
1184 | - | 1184 | - | 1184 | 99.58852 | 1184 | -
1183 | - | 1183 | - | 1183 | 99.59065 | 1183 | -
1182 | - | 1182 | - | 1182 | 99.56464 | 1182 | -
1181 | - | 1181 | - | 1181 | 99.55875 | 1181 | -
1180 | - | 1180 | - | 1180 | 99.57094 | 1180 | -
1179 | - | 1179 | - | 1179 | 99.5645 | 1179 | -
1178 | - | 1178 | - | 1178 | 99.5652 | 1178 | -
1177 | - | 1177 | - | 1177 | 99.55937 | 1177 | -
1176 | - | 1176 | - | 1176 | 99.5905 | 1176 | -
1175 | - | 1175 | - | 1175 | 99.59373 | 1175 | -
1174 | - | 1174 | - | 1174 | 99.59416 | 1174 | -
1173 | - | 1173 | - | 1173 | 99.56831 | 1173 | -
1172 | - | 1172 | - | 1172 | 99.58787 | 1172 | -
1171 | - | 1171 | - | 1171 | 99.60861 | 1171 | -
1170 | - | 1170 | - | 1170 | 99.59673 | 1170 | -
1169 | - | 1169 | - | 1169 | 99.62949 | 1169 | -
1168 | - | 1168 | - | 1168 | 99.60517 | 1168 | -
1167 | - | 1167 | - | 1167 | 99.60339 | 1167 | -
1166 | - | 1166 | - | 1166 | 99.61034 | 1166 | -
1165 | - | 1165 | - | 1165 | 99.6216 | 1165 | -
1164 | - | 1164 | - | 1164 | 99.60807 | 1164 | -
1163 | - | 1163 | - | 1163 | 99.60486 | 1163 | -
1162 | - | 1162 | - | 1162 | 99.62534 | 1162 | -
1161 | - | 1161 | - | 1161 | 99.6318 | 1161 | -
1160 | - | 1160 | - | 1160 | 99.63158 | 1160 | -
1159 | - | 1159 | - | 1159 | 99.6347 | 1159 | -
1158 | - | 1158 | - | 1158 | 99.62891 | 1158 | -
1157 | - | 1157 | - | 1157 | 99.62899 | 1157 | -
1156 | - | 1156 | - | 1156 | 99.62215 | 1156 | -
1155 | - | 1155 | - | 1155 | 99.65435 | 1155 | -
1154 | - | 1154 | - | 1154 | 99.65634 | 1154 | -
1153 | - | 1153 | - | 1153 | 99.66741 | 1153 | -
1152 | - | 1152 | - | 1152 | 99.67465 | 1152 | -
1151 | - | 1151 | - | 1151 | 99.68076 | 1151 | -
1150 | - | 1150 | 98.69022 | 1150 | 99.64135 | 1150 | -
1149 | - | 1149 | 98.69555 | 1149 | 99.63511 | 1149 | -
1148 | - | 1148 | 98.69403 | 1148 | 99.64673 | 1148 | -
1147 | - | 1147 | 98.69989 | 1147 | 99.65562 | 1147 | -
1146 | - | 1146 | 98.68703 | 1146 | 99.62696 | 1146 | -
1145 | - | 1145 | 98.6835 | 1145 | 99.62307 | 1145 | -
1144 | - | 1144 | 98.69084 | 1144 | 99.6428 | 1144 | -
1143 | - | 1143 | 98.70479 | 1143 | 99.62589 | 1143 | -
1142 | - | 1142 | 98.71415 | 1142 | 99.60644 | 1142 | -
1141 | - | 1141 | 98.7303 | 1141 | 99.58912 | 1141 | -
1140 | - | 1140 | 98.74021 | 1140 | 99.57479 | 1140 | -
1139 | - | 1139 | 98.73574 | 1139 | 99.56425 | 1139 | -
1138 | - | 1138 | 98.74609 | 1138 | 99.56371 | 1138 | -
1137 | - | 1137 | 98.7839 | 1137 | 99.583 | 1137 | -
1136 | - | 1136 | 98.7959 | 1136 | 99.54987 | 1136 | -
1135 | - | 1135 | 98.81331 | 1135 | 99.52214 | 1135 | -
1134 | - | 1134 | 98.8185 | 1134 | 99.53572 | 1134 | -
1133 | - | 1133 | 98.84101 | 1133 | 99.54053 | 1133 | -
1132 | - | 1132 | 98.84399 | 1132 | 99.5333 | 1132 | -
1131 | - | 1131 | 98.85352 | 1131 | 99.49644 | 1131 | -
1130 | - | 1130 | 98.8762 | 1130 | 99.52382 | 1130 | -
1129 | - | 1129 | 98.89958 | 1129 | 99.51566 | 1129 | -
1128 | - | 1128 | 98.88803 | 1128 | 99.47221 | 1128 | -
1127 | - | 1127 | 98.91115 | 1127 | 99.4343 | 1127 | -
1126 | - | 1126 | 98.90892 | 1126 | 99.37907 | 1126 | -
1125 | - | 1125 | 98.91434 | 1125 | 99.33382 | 1125 | -
1124 | - | 1124 | 98.91167 | 1124 | 99.31432 | 1124 | -
1123 | - | 1123 | 98.90918 | 1123 | 99.32685 | 1123 | -
1122 | - | 1122 | 98.93009 | 1122 | 99.31193 | 1122 | -
1121 | - | 1121 | 98.9409 | 1121 | 99.28356 | 1121 | -
1120 | - | 1120 | 98.94572 | 1120 | 99.2511 | 1120 | -
1119 | - | 1119 | 98.94881 | 1119 | 99.20883 | 1119 | -
1118 | - | 1118 | 98.94357 | 1118 | 99.21719 | 1118 | -
1117 | - | 1117 | 98.9306 | 1117 | 99.15264 | 1117 | -
1116 | - | 1116 | 98.9515 | 1116 | 99.14014 | 1116 | -
1115 | - | 1115 | 98.95908 | 1115 | 99.10747 | 1115 | -
1114 | - | 1114 | 98.93939 | 1114 | 99.07662 | 1114 | -
1113 | - | 1113 | 98.97782 | 1113 | 99.06801 | 1113 | -
1112 | - | 1112 | 98.9819 | 1112 | 99.03365 | 1112 | -
1111 | - | 1111 | 98.98617 | 1111 | 98.98669 | 1111 | -
1110 | - | 1110 | 98.99216 | 1110 | 98.96366 | 1110 | -
1109 | - | 1109 | 98.98932 | 1109 | 98.94538 | 1109 | -
1108 | - | 1108 | 99.00977 | 1108 | 98.94411 | 1108 | -
1107 | - | 1107 | 99.01563 | 1107 | 98.90347 | 1107 | -
1106 | - | 1106 | 99.01839 | 1106 | 98.8368 | 1106 | -
1105 | - | 1105 | 99.03494 | 1105 | 98.78913 | 1105 | -
1104 | - | 1104 | 99.04086 | 1104 | 98.75403 | 1104 | -
1103 | - | 1103 | 99.00643 | 1103 | 98.6987 | 1103 | -
1102 | - | 1102 | 99.01957 | 1102 | 98.66753 | 1102 | -
1101 | - | 1101 | 99.01842 | 1101 | 98.61919 | 1101 | -
1100 | - | 1100 | 99.02021 | 1100 | 98.58028 | 1100 | 99.74
1099 | - | 1099 | 99.04234 | 1099 | 98.53718 | 1099 | 99.6
1098 | - | 1098 | 99.05806 | 1098 | 98.49195 | 1098 | 99.5
1097 | - | 1097 | 99.08422 | 1097 | 98.43479 | 1097 | 99.55
1096 | - | 1096 | 99.09613 | 1096 | 98.39271 | 1096 | 99.64
1095 | - | 1095 | 99.08843 | 1095 | 98.34945 | 1095 | 99.8
1094 | - | 1094 | 99.08687 | 1094 | 98.32134 | 1094 | 100.03
1093 | - | 1093 | 99.07196 | 1093 | 98.23729 | 1093 | 100.12
1092 | - | 1092 | 99.08217 | 1092 | 98.16443 | 1092 | 100.05
1091 | - | 1091 | 99.10387 | 1091 | 98.12561 | 1091 | 99.95
1090 | - | 1090 | 99.14674 | 1090 | 98.08083 | 1090 | 99.76
1089 | - | 1089 | 99.13405 | 1089 | 98.02345 | 1089 | 99.57
1088 | - | 1088 | 99.11481 | 1088 | 97.95386 | 1088 | 99.44
1087 | - | 1087 | 99.09347 | 1087 | 97.88811 | 1087 | 99.34
1086 | - | 1086 | 99.07462 | 1086 | 97.81902 | 1086 | 99.29
1085 | - | 1085 | 99.06 | 1085 | 97.76525 | 1085 | 99.41
1084 | - | 1084 | 99.04423 | 1084 | 97.69914 | 1084 | 99.5
1083 | - | 1083 | 99.04409 | 1083 | 97.63265 | 1083 | 99.64
1082 | - | 1082 | 99.07118 | 1082 | 97.5956 | 1082 | 99.62
1081 | - | 1081 | 99.08979 | 1081 | 97.54418 | 1081 | 99.66
1080 | - | 1080 | 99.09464 | 1080 | 97.47851 | 1080 | 99.75
1079 | - | 1079 | 99.0997 | 1079 | 97.40968 | 1079 | 99.81
1078 | - | 1078 | 99.12846 | 1078 | 97.34594 | 1078 | 99.8
1077 | - | 1077 | 99.11858 | 1077 | 97.25388 | 1077 | 99.8
1076 | - | 1076 | 99.11556 | 1076 | 97.18046 | 1076 | 99.61
1075 | - | 1075 | 99.11448 | 1075 | 97.11351 | 1075 | 99.61
1074 | - | 1074 | 99.11644 | 1074 | 97.04727 | 1074 | 99.57
1073 | - | 1073 | 99.13582 | 1073 | 96.98528 | 1073 | 99.56
1072 | - | 1072 | 99.13892 | 1072 | 96.90738 | 1072 | 99.42
1071 | - | 1071 | 99.15782 | 1071 | 96.82527 | 1071 | 99.36
1070 | - | 1070 | 99.16753 | 1070 | 96.73151 | 1070 | 99.38
1069 | - | 1069 | 99.1708 | 1069 | 96.65893 | 1069 | 99.36
1068 | - | 1068 | 99.18832 | 1068 | 96.62197 | 1068 | 99.26
1067 | - | 1067 | 99.20892 | 1067 | 96.57193 | 1067 | 99.19
1066 | - | 1066 | 99.19568 | 1066 | 96.47059 | 1066 | 99.2
1065 | - | 1065 | 99.20306 | 1065 | 96.38841 | 1065 | 99.21
1064 | - | 1064 | 99.22445 | 1064 | 96.30798 | 1064 | 99.32
1063 | - | 1063 | 99.24638 | 1063 | 96.20937 | 1063 | 99.46
1062 | - | 1062 | 99.22778 | 1062 | 96.0888 | 1062 | 99.53
1061 | - | 1061 | 99.23472 | 1061 | 96.00096 | 1061 | 99.55
1060 | - | 1060 | 99.23392 | 1060 | 95.92847 | 1060 | 99.46
1059 | - | 1059 | 99.22315 | 1059 | 95.85311 | 1059 | 99.36
1058 | - | 1058 | 99.22756 | 1058 | 95.81196 | 1058 | 99.18
1057 | - | 1057 | 99.25126 | 1057 | 95.73807 | 1057 | 99
1056 | - | 1056 | 99.26562 | 1056 | 95.64696 | 1056 | 98.96
1055 | - | 1055 | 99.28759 | 1055 | 95.52988 | 1055 | 98.95
1054 | - | 1054 | 99.29835 | 1054 | 95.42076 | 1054 | 99.08
1053 | - | 1053 | 99.32647 | 1053 | 95.32146 | 1053 | 99.07
1052 | - | 1052 | 99.33067 | 1052 | 95.21708 | 1052 | 99.19
1051 | - | 1051 | 99.35512 | 1051 | 95.1501 | 1051 | 99.11
1050 | - | 1050 | 99.38162 | 1050 | 95.10561 | 1050 | 99.22
1049 | - | 1049 | 99.40693 | 1049 | - | 1049 | 99.3
1048 | - | 1048 | 99.40704 | 1048 | - | 1048 | 99.3
1047 | - | 1047 | 99.41972 | 1047 | - | 1047 | 99.25
1046 | - | 1046 | 99.44479 | 1046 | - | 1046 | 99.21
1045 | - | 1045 | 99.44048 | 1045 | - | 1045 | 99.11
1044 | - | 1044 | 99.42741 | 1044 | - | 1044 | 99.1
1043 | - | 1043 | 99.42369 | 1043 | - | 1043 | 99.01
1042 | - | 1042 | 99.40516 | 1042 | - | 1042 | 98.85
1041 | - | 1041 | 99.42682 | 1041 | - | 1041 | 98.76
1040 | - | 1040 | 99.44145 | 1040 | - | 1040 | 98.94
1039 | - | 1039 | 99.46684 | 1039 | - | 1039 | 98.83
1038 | - | 1038 | 99.4752 | 1038 | - | 1038 | 98.82
1037 | - | 1037 | 99.50267 | 1037 | - | 1037 | 98.55
1036 | - | 1036 | 99.53897 | 1036 | - | 1036 | 98.56
1035 | - | 1035 | 99.57394 | 1035 | - | 1035 | 98.66
1034 | - | 1034 | 99.59795 | 1034 | - | 1034 | 98.8
1033 | - | 1033 | 99.58889 | 1033 | - | 1033 | 98.92
1032 | - | 1032 | 99.58931 | 1032 | - | 1032 | 98.87
1031 | - | 1031 | 99.5876 | 1031 | - | 1031 | 98.65
1030 | - | 1030 | 99.57801 | 1030 | - | 1030 | 98.5
1029 | - | 1029 | 99.59219 | 1029 | - | 1029 | 98.31
1028 | - | 1028 | 99.59386 | 1028 | - | 1028 | 98.08
1027 | - | 1027 | 99.62451 | 1027 | - | 1027 | 97.88
1026 | - | 1026 | 99.66872 | 1026 | - | 1026 | 97.99
1025 | - | 1025 | 99.71 | 1025 | - | 1025 | 98.04
1024 | - | 1024 | 99.73578 | 1024 | - | 1024 | 98.17
1023 | - | 1023 | 99.75128 | 1023 | - | 1023 | 98.14
1022 | - | 1022 | 99.74059 | 1022 | - | 1022 | 98.18
1021 | - | 1021 | 99.75769 | 1021 | - | 1021 | 98.1
1020 | - | 1020 | 99.74902 | 1020 | - | 1020 | 97.98
1019 | - | 1019 | 99.7444 | 1019 | - | 1019 | 97.83
1018 | - | 1018 | 99.73391 | 1018 | - | 1018 | 97.82
1017 | - | 1017 | 99.73813 | 1017 | - | 1017 | 97.74
1016 | - | 1016 | 99.76198 | 1016 | - | 1016 | 97.72
1015 | - | 1015 | 99.8123 | 1015 | - | 1015 | 97.63
1014 | - | 1014 | 99.83683 | 1014 | - | 1014 | 97.59
1013 | - | 1013 | 99.85319 | 1013 | - | 1013 | 97.49
1012 | - | 1012 | 99.88663 | 1012 | - | 1012 | 97.58
1011 | - | 1011 | 99.86874 | 1011 | - | 1011 | 97.49
1010 | - | 1010 | 99.85765 | 1010 | - | 1010 | 97.44
1009 | - | 1009 | 99.83442 | 1009 | - | 1009 | 97.29
1008 | - | 1008 | 99.82914 | 1008 | - | 1008 | 97.25
1007 | - | 1007 | 99.84371 | 1007 | - | 1007 | 97.26
1006 | - | 1006 | 99.86811 | 1006 | - | 1006 | 97.27
1005 | - | 1005 | 99.90563 | 1005 | - | 1005 | 97.19
1004 | - | 1004 | 99.93906 | 1004 | - | 1004 | 97.27
1003 | - | 1003 | 99.94377 | 1003 | - | 1003 | 97.28
1002 | - | 1002 | 99.95825 | 1002 | - | 1002 | 97.33
1001 | - | 1001 | 99.96011 | 1001 | - | 1001 | 97.34
1000 | - | 1000 | 99.96496 | 1000 | - | 1000 | 97.28
999 | - | 999 | 99.96763 | 999 | - | 999 | 97.04
998 | - | 998 | 100.0165 | 998 | - | 998 | 96.97
997 | - | 997 | 100.0005 | 997 | - | 997 | 96.86
996 | - | 996 | 100.0037 | 996 | - | 996 | 96.87
995 | - | 995 | 100.0112 | 995 | - | 995 | 96.78
994 | - | 994 | 100.0221 | 994 | - | 994 | 96.66
993 | - | 993 | 100.0124 | 993 | - | 993 | 96.69
992 | - | 992 | 100.0042 | 992 | - | 992 | 96.52
991 | - | 991 | 100.0036 | 991 | - | 991 | 96.56
990 | - | 990 | 100.0253 | 990 | - | 990 | 96.73
989 | - | 989 | 100.0324 | 989 | - | 989 | 96.55
988 | - | 988 | 100.0434 | 988 | - | 988 | 96.32
987 | - | 987 | 100.025 | 987 | - | 987 | 96.09
986 | - | 986 | 100.0561 | 986 | - | 986 | 95.93
985 | - | 985 | 100.0763 | 985 | - | 985 | 95.74
984 | - | 984 | 100.094 | 984 | - | 984 | 95.47
983 | - | 983 | 100.0915 | 983 | - | 983 | 95.44
982 | - | 982 | 100.0839 | 982 | - | 982 | 95.6
981 | - | 981 | 100.0857 | 981 | - | 981 | 95.72
980 | - | 980 | 100.0657 | 980 | - | 980 | 95.68
979 | - | 979 | 100.0605 | 979 | - | 979 | 95.8
978 | - | 978 | 100.0311 | 978 | - | 978 | 95.52
977 | - | 977 | 100.0335 | 977 | - | 977 | 95.45
976 | - | 976 | 100.0305 | 976 | - | 976 | 95.54
975 | - | 975 | 100.0226 | 975 | - | 975 | 95.58
974 | - | 974 | 100.0066 | 974 | - | 974 | 95.7
973 | - | 973 | 100.0195 | 973 | - | 973 | 95.65
972 | - | 972 | 100.0348 | 972 | - | 972 | 95.53
971 | - | 971 | 100.0471 | 971 | - | 971 | 95.54
970 | - | 970 | 100.0233 | 970 | - | 970 | 95.14
969 | - | 969 | 100.0196 | 969 | - | 969 | 94.87
968 | - | 968 | 100.0184 | 968 | - | 968 | 94.66
967 | - | 967 | 100.0083 | 967 | - | 967 | 94.61
966 | - | 966 | 100.0127 | 966 | - | 966 | 94.71
965 | - | 965 | 99.98721 | 965 | - | 965 | 94.95
964 | - | 964 | 99.98107 | 964 | - | 964 | 95.14
963 | - | 963 | 99.99211 | 963 | - | 963 | 95.19
962 | - | 962 | 100.0081 | 962 | - | 962 | 95.12
961 | - | 961 | 99.99009 | 961 | - | 961 | 94.95
960 | - | 960 | 99.96356 | 960 | - | 960 | 94.72
959 | - | 959 | 99.97817 | 959 | - | 959 | 94.49
958 | - | 958 | 99.96155 | 958 | - | 958 | 94.33
957 | - | 957 | 99.949 | 957 | - | 957 | 94.38
956 | - | 956 | 99.92909 | 956 | - | 956 | 94.31
955 | - | 955 | 99.93045 | 955 | - | 955 | 94.46
954 | - | 954 | 99.93889 | 954 | - | 954 | 94.55
953 | - | 953 | 99.91493 | 953 | - | 953 | 94.39
952 | - | 952 | 99.93649 | 952 | - | 952 | 94.25
951 | - | 951 | 99.87507 | 951 | - | 951 | 93.97
950 | - | 950 | 99.84747 | 950 | - | 950 | 93.94
949 | - | 949 | 99.83628 | 949 | - | 949 | 93.7
948 | - | 948 | 99.80704 | 948 | - | 948 | 93.47
947 | - | 947 | 99.75406 | 947 | - | 947 | 93.21
946 | - | 946 | 99.74371 | 946 | - | 946 | 93.25
945 | - | 945 | 99.77484 | 945 | - | 945 | 93.54
944 | - | 944 | 99.79362 | 944 | - | 944 | 93.78
943 | - | 943 | 99.80323 | 943 | - | 943 | 93.95
942 | - | 942 | 99.76783 | 942 | - | 942 | 93.59
941 | - | 941 | 99.7578 | 941 | - | 941 | 93.31
940 | - | 940 | 99.7533 | 940 | - | 940 | 92.96
939 | - | 939 | 99.7408 | 939 | - | 939 | 92.42
938 | - | 938 | 99.73847 | 938 | - | 938 | 92.09
937 | - | 937 | 99.6703 | 937 | - | 937 | 91.9
936 | - | 936 | 99.65354 | 936 | - | 936 | 92.35
935 | - | 935 | 99.63714 | 935 | - | 935 | 92.84
934 | - | 934 | 99.59179 | 934 | - | 934 | 93.04
933 | - | 933 | 99.52352 | 933 | - | 933 | 92.84
932 | - | 932 | 99.45231 | 932 | - | 932 | 92.79
931 | - | 931 | 99.47433 | 931 | - | 931 | 92.59
930 | - | 930 | 99.49395 | 930 | - | 930 | 92.46
929 | - | 929 | 99.5339 | 929 | - | 929 | 92.86
928 | - | 928 | 99.54121 | 928 | - | 928 | 92.79
927 | - | 927 | 99.57327 | 927 | - | 927 | 92.87
926 | - | 926 | 99.55878 | 926 | - | 926 | 92.78
925 | - | 925 | 99.53099 | 925 | - | 925 | 92.75
924 | - | 924 | 99.47255 | 924 | - | 924 | 92.76
923 | - | 923 | 99.40879 | 923 | - | 923 | 92.38
922 | - | 922 | 99.40177 | 922 | - | 922 | 92.09
921 | - | 921 | 99.38373 | 921 | - | 921 | 92.32
920 | - | 920 | 99.38583 | 920 | - | 920 | 92.23
919 | - | 919 | 99.39386 | 919 | - | 919 | 91.97
918 | - | 918 | 99.34701 | 918 | - | 918 | 91.99
917 | - | 917 | 99.3412 | 917 | - | 917 | 91.92
916 | - | 916 | 99.35352 | 916 | - | 916 | 91.69
915 | - | 915 | 99.32364 | 915 | - | 915 | 91.63
914 | - | 914 | 99.28829 | 914 | - | 914 | 91.49
913 | - | 913 | 99.27074 | 913 | - | 913 | 91.07
912 | - | 912 | 99.25893 | 912 | - | 912 | 90.78
911 | - | 911 | 99.27731 | 911 | - | 911 | 91.05
910 | - | 910 | 99.27319 | 910 | - | 910 | 91.57
909 | - | 909 | 99.3072 | 909 | - | 909 | 91.51
908 | - | 908 | 99.31975 | 908 | - | 908 | 91.17
907 | - | 907 | 99.34602 | 907 | - | 907 | 91.42
906 | - | 906 | 99.31261 | 906 | - | 906 | 91.45
905 | - | 905 | 99.22491 | 905 | - | 905 | 91.01
904 | - | 904 | 99.14439 | 904 | - | 904 | 90.78
903 | - | 903 | 99.0356 | 903 | - | 903 | 90.1
902 | - | 902 | 99.03138 | 902 | - | 902 | 89.94
901 | - | 901 | 99.03525 | 901 | - | 901 | 90
900 | - | 900 | 99.12211 | 900 | - | 900 | 89.85
899 | - | 899 | 99.19407 | 899 | - | 899 | 89.54
898 | - | 898 | 99.1836 | 898 | - | 898 | 89.94
897 | - | 897 | 99.18677 | 897 | - | 897 | 90.21
896 | - | 896 | 99.10334 | 896 | - | 896 | 90.65
895 | - | 895 | 99.07838 | 895 | - | 895 | 90.69
894 | - | 894 | 99.01533 | 894 | - | 894 | 90.5
893 | - | 893 | 99.00045 | 893 | - | 893 | 90.31
892 | - | 892 | 99.03643 | 892 | - | 892 | 90.88
891 | - | 891 | 99.02056 | 891 | - | 891 | 91.03
890 | - | 890 | 99.03442 | 890 | - | 890 | 91.47
889 | - | 889 | 99.05828 | 889 | - | 889 | 90.91
888 | - | 888 | 99.11047 | 888 | - | 888 | 90.57
887 | - | 887 | 99.04308 | 887 | - | 887 | 90.49
886 | - | 886 | 99.0537 | 886 | - | 886 | 89.97
885 | - | 885 | 99.06028 | 885 | - | 885 | 89.84
884 | - | 884 | 98.96079 | 884 | - | 884 | 89.91
883 | - | 883 | 98.87081 | 883 | - | 883 | 89.95
882 | - | 882 | 98.80743 | 882 | - | 882 | 89.72
881 | - | 881 | 98.87802 | 881 | - | 881 | 89.53
880 | - | 880 | 98.95191 | 880 | - | 880 | 89.18
879 | - | 879 | 99.00358 | 879 | - | 879 | 88.35
878 | - | 878 | 99.09102 | 878 | - | 878 | 88.26
877 | - | 877 | 99.09356 | 877 | - | 877 | 88.07
876 | - | 876 | 99.01134 | 876 | - | 876 | 88.43
875 | - | 875 | 98.94002 | 875 | - | 875 | 88.28
874 | - | 874 | 98.87445 | 874 | - | 874 | 88.28
873 | - | 873 | 98.87655 | 873 | - | 873 | 87.61
872 | - | 872 | 98.93116 | 872 | - | 872 | 87.16
871 | - | 871 | 99.06052 | 871 | - | 871 | 87.22
870 | - | 870 | 99.11618 | 870 | - | 870 | 86.68
869 | - | 869 | 99.11012 | 869 | - | 869 | 87.19
868 | - | 868 | 99.06167 | 868 | - | 868 | 88.04
867 | - | 867 | 99.01498 | 867 | - | 867 | 88.9
866 | - | 866 | 98.97386 | 866 | - | 866 | 89.64
865 | - | 865 | 98.95945 | 865 | - | 865 | 90.25
864 | - | 864 | 98.94221 | 864 | - | 864 | 89.71
863 | - | 863 | 98.90108 | 863 | - | 863 | 88.73
862 | - | 862 | 98.92539 | 862 | - | 862 | 87.37
861 | - | 861 | 98.97602 | 861 | - | 861 | 86.47
860 | - | 860 | 99.02074 | 860 | - | 860 | 86.87
859 | - | 859 | 99.1066 | 859 | - | 859 | 86.26
858 | - | 858 | 99.11668 | 858 | - | 858 | 87.15
857 | - | 857 | 99.15836 | 857 | - | 857 | 88.06
856 | - | 856 | 99.2255 | 856 | - | 856 | 88.05
855 | - | 855 | 99.17495 | 855 | - | 855 | 88.01
854 | - | 854 | 99.13074 | 854 | - | 854 | 88
853 | - | 853 | 99.07328 | 853 | - | 853 | 87.52
852 | - | 852 | 98.99091 | 852 | - | 852 | 86.9
851 | - | 851 | 98.99645 | 851 | - | 851 | 86.92
850 | - | 850 | 99.07179 | 850 | - | 850 | 86.55
849 | - | 849 | 99.07752 | 849 | - | 849 | 86.33
848 | - | 848 | 99.17983 | 848 | - | 848 | 85.55
847 | - | 847 | 99.15634 | 847 | - | 847 | 85.42
846 | - | 846 | 99.20071 | 846 | - | 846 | 85.8
845 | - | 845 | 99.14522 | 845 | - | 845 | 85.42
844 | - | 844 | 99.20805 | 844 | - | 844 | 85.62
843 | - | 843 | 99.06386 | 843 | - | 843 | 85.76
842 | - | 842 | 99.05115 | 842 | - | 842 | 85.65
841 | - | 841 | 99.00671 | 841 | - | 841 | 85.52
840 | - | 840 | 99.02065 | 840 | - | 840 | 85.38
839 | - | 839 | 99.13511 | 839 | - | 839 | 85.26
838 | - | 838 | 99.13 | 838 | - | 838 | 85.16
837 | - | 837 | 99.01855 | 837 | - | 837 | 85.09
836 | - | 836 | 98.94944 | 836 | - | 836 | 85.08
835 | - | 835 | 98.86069 | 835 | - | 835 | 85.13
834 | - | 834 | 98.85331 | 834 | - | 834 | 85.13
833 | - | 833 | 98.86408 | 833 | - | 833 | 85.05
832 | - | 832 | 98.88055 | 832 | - | 832 | 84.83
831 | - | 831 | 98.95354 | 831 | - | 831 | 84.75
830 | - | 830 | 99.13754 | 830 | - | 830 | 84.55
829 | - | 829 | 99.04333 | 829 | - | 829 | 84.47
828 | - | 828 | 98.94095 | 828 | - | 828 | 84.32
827 | - | 827 | 98.82071 | 827 | - | 827 | 84.18
826 | - | 826 | 98.60439 | 826 | - | 826 | 84.21
825 | - | 825 | 98.52641 | 825 | - | 825 | 84.3
824 | - | 824 | 98.42033 | 824 | - | 824 | 84.39
823 | - | 823 | 98.37785 | 823 | - | 823 | 84.25
822 | - | 822 | 98.37077 | 822 | - | 822 | 84.15
821 | - | 821 | 98.50919 | 821 | - | 821 | 84.09
820 | - | 820 | 98.51612 | 820 | - | 820 | 83.99
819 | - | 819 | 98.51795 | 819 | - | 819 | 83.94
818 | - | 818 | 98.45878 | 818 | - | 818 | 83.85
817 | - | 817 | 98.4892 | 817 | - | 817 | 83.75
816 | - | 816 | 98.5024 | 816 | - | 816 | 83.8
815 | - | 815 | 98.48757 | 815 | - | 815 | 83.89
814 | - | 814 | 98.46237 | 814 | - | 814 | 83.93
813 | - | 813 | 98.46162 | 813 | - | 813 | 83.88
812 | - | 812 | 98.46559 | 812 | - | 812 | 83.78
811 | - | 811 | 98.42877 | 811 | - | 811 | 83.73
810 | - | 810 | 98.34995 | 810 | - | 810 | 83.67
809 | - | 809 | 98.20608 | 809 | - | 809 | 83.47
808 | - | 808 | 98.11468 | 808 | - | 808 | 83.39
807 | - | 807 | 98.13144 | 807 | - | 807 | 83.36
806 | - | 806 | 98.13306 | 806 | - | 806 | 83.34
805 | - | 805 | 98.1231 | 805 | - | 805 | 83.35
804 | - | 804 | 98.24585 | 804 | - | 804 | 83.38
803 | - | 803 | 98.31826 | 803 | - | 803 | 83.34
802 | - | 802 | 98.35337 | 802 | - | 802 | 83.34
801 | - | 801 | 98.4138 | 801 | - | 801 | 83.29
800 | - | 800 | 98.37617 | 800 | - | 800 | 83.23
799 | - | 799 | 98.39088 | 799 | - | 799 | 83.1
798 | - | 798 | 98.42549 | 798 | - | 798 | 82.98
797 | - | 797 | 98.32057 | 797 | - | 797 | 82.91
796 | - | 796 | 98.27158 | 796 | - | 796 | 82.86
795 | - | 795 | 98.2227 | 795 | - | 795 | 82.8
794 | - | 794 | 98.28805 | 794 | - | 794 | 82.83
793 | - | 793 | 98.30531 | 793 | - | 793 | 82.88
792 | - | 792 | 98.32898 | 792 | - | 792 | 82.93
791 | - | 791 | 98.32113 | 791 | - | 791 | 82.96
790 | - | 790 | 98.3771 | 790 | - | 790 | 83.03
789 | - | 789 | 98.4004 | 789 | - | 789 | 83
788 | - | 788 | 98.35973 | 788 | - | 788 | 82.86
787 | - | 787 | 98.26651 | 787 | - | 787 | 82.74
786 | - | 786 | 98.22633 | 786 | - | 786 | 82.64
785 | - | 785 | 98.26627 | 785 | - | 785 | 82.57
784 | - | 784 | 98.34443 | 784 | - | 784 | 82.52
783 | - | 783 | 98.38748 | 783 | - | 783 | 82.49
782 | - | 782 | 98.35706 | 782 | - | 782 | 82.44
781 | - | 781 | 98.45276 | 781 | - | 781 | 82.39
780 | - | 780 | 98.49958 | 780 | - | 780 | 82.37
779 | - | 779 | 98.51136 | 779 | - | 779 | 82.36
778 | - | 778 | 98.46889 | 778 | - | 778 | 82.38
777 | - | 777 | 98.44878 | 777 | - | 777 | 82.37
776 | - | 776 | 98.49413 | 776 | - | 776 | 82.39
775 | - | 775 | 98.5412 | 775 | - | 775 | 82.43
774 | - | 774 | 98.61817 | 774 | - | 774 | 82.43
773 | - | 773 | 98.58109 | 773 | - | 773 | 82.38
772 | - | 772 | 98.60988 | 772 | - | 772 | 82.32
771 | - | 771 | 98.62781 | 771 | - | 771 | 82.25
770 | - | 770 | 98.65986 | 770 | - | 770 | 82.32
769 | - | 769 | 98.69499 | 769 | - | 769 | 82.33
768 | - | 768 | 98.67624 | 768 | - | 768 | 82.4
767 | - | 767 | 98.70234 | 767 | - | 767 | 82.41
766 | - | 766 | 98.73647 | 766 | - | 766 | 82.38
765 | - | 765 | 98.78652 | 765 | - | 765 | 82.32
764 | - | 764 | 98.77771 | 764 | - | 764 | 82.32
763 | - | 763 | 98.72567 | 763 | - | 763 | 82.26
762 | - | 762 | 98.75311 | 762 | - | 762 | 82.24
761 | - | 761 | 98.77281 | 761 | - | 761 | 82.26
760 | - | 760 | 98.85955 | 760 | - | 760 | 82.31
759 | - | 759 | 98.93552 | 759 | - | 759 | 82.35
758 | - | 758 | 98.96593 | 758 | - | 758 | 82.3
757 | - | 757 | 99.02533 | 757 | - | 757 | 82.29
756 | - | 756 | 99.09866 | 756 | - | 756 | 82.36
755 | - | 755 | 99.11525 | 755 | - | 755 | 82.33
754 | - | 754 | 99.15262 | 754 | - | 754 | 82.35
753 | - | 753 | 99.10113 | 753 | - | 753 | 82.39
752 | - | 752 | 99.11403 | 752 | - | 752 | 82.44
751 | - | 751 | 99.09714 | 751 | - | 751 | 82.39
750 | 95.60996 | 750 | 99.12181 | 750 | - | 750 | 82.31
749 | 95.69709 | 749 | 99.1423 | 749 | - | 749 | 82.22
748 | 95.77386 | 748 | 99.16394 | 748 | - | 748 | 82.2
747 | 95.90501 | 747 | 99.21855 | 747 | - | 747 | 82.2
746 | 96.00279 | 746 | 99.27355 | 746 | - | 746 | 82.21
745 | 96.11846 | 745 | 99.31737 | 745 | - | 745 | 82.26
744 | 96.20674 | 744 | 99.30835 | 744 | - | 744 | 82.27
743 | 96.26051 | 743 | 99.27174 | 743 | - | 743 | 82.31
742 | 96.36388 | 742 | 99.26936 | 742 | - | 742 | 82.38
741 | 96.43853 | 741 | 99.21053 | 741 | - | 741 | 82.41
740 | 96.5453 | 740 | 99.24335 | 740 | - | 740 | 82.37
739 | 96.67252 | 739 | 99.23659 | 739 | - | 739 | 82.43
738 | 96.86036 | 738 | 99.29922 | 738 | - | 738 | 82.52
737 | 96.98204 | 737 | 99.30139 | 737 | - | 737 | 82.57
736 | 97.09328 | 736 | 99.32097 | 736 | - | 736 | 82.57
735 | 97.24624 | 735 | 99.35923 | 735 | - | 735 | 82.54
734 | 97.3552 | 734 | 99.36611 | 734 | - | 734 | 82.54
733 | 97.42738 | 733 | 99.29644 | 733 | - | 733 | 82.55
732 | 97.49232 | 732 | 99.23824 | 732 | - | 732 | 82.6
731 | 97.57622 | 731 | 99.15878 | 731 | - | 731 | 82.64
730 | 97.66414 | 730 | 99.07313 | 730 | - | 730 | 82.67
729 | 97.69395 | 729 | 98.98047 | 729 | - | 729 | 82.7
728 | 97.82895 | 728 | 98.99357 | 728 | - | 728 | 82.79
727 | 97.90142 | 727 | 98.92047 | 727 | - | 727 | 82.86
726 | 97.97573 | 726 | 98.91366 | 726 | - | 726 | 82.86
725 | 98.0508 | 725 | 98.90702 | 725 | - | 725 | 82.86
724 | 98.16353 | 724 | 98.92925 | 724 | - | 724 | 82.89
723 | 98.22746 | 723 | 98.87996 | 723 | - | 723 | 82.95
722 | 98.21758 | 722 | 98.78846 | 722 | - | 722 | 83.07
721 | 98.27368 | 721 | 98.73699 | 721 | - | 721 | 83.12
720 | 98.30583 | 720 | 98.69918 | 720 | - | 720 | 83.2
719 | 98.31738 | 719 | 98.64275 | 719 | - | 719 | 83.22
718 | 98.34873 | 718 | 98.60107 | 718 | - | 718 | 83.24
717 | 98.41866 | 717 | 98.59329 | 717 | - | 717 | 83.24
716 | 98.52713 | 716 | 98.54317 | 716 | - | 716 | 83.26
715 | 98.6069 | 715 | 98.46643 | 715 | - | 715 | 83.31
714 | 98.70232 | 714 | 98.44471 | 714 | - | 714 | 83.38
713 | 98.79853 | 713 | 98.40273 | 713 | - | 713 | 83.5
712 | 98.84425 | 712 | 98.34431 | 712 | - | 712 | 83.55
711 | 98.87763 | 711 | 98.30341 | 711 | - | 711 | 83.61
710 | 98.91591 | 710 | 98.27977 | 710 | - | 710 | 83.68
709 | 98.93988 | 709 | 98.22489 | 709 | - | 709 | 83.73
708 | 98.957 | 708 | 98.16707 | 708 | - | 708 | 83.79
707 | 99.01153 | 707 | 98.09995 | 707 | - | 707 | 83.86
706 | 99.01547 | 706 | 98.00918 | 706 | - | 706 | 83.96
705 | 99.05633 | 705 | 97.94463 | 705 | - | 705 | 84.07
704 | 99.07503 | 704 | 97.86058 | 704 | - | 704 | 84.12
703 | 99.09947 | 703 | 97.8275 | 703 | - | 703 | 84.18
702 | 99.12166 | 702 | 97.76678 | 702 | - | 702 | 84.25
701 | 99.14307 | 701 | 97.69872 | 701 | - | 701 | 84.31
700 | 99.19217 | 700 | 97.63834 | 700 | - | 700 | 84.37
699 | 99.25088 | 699 | 97.58686 | 699 | - | 699 | 84.48
698 | 99.28398 | 698 | 97.51948 | 698 | - | 698 | 84.52
697 | 99.27991 | 697 | 97.45025 | 697 | - | 697 | 84.6
696 | 99.25973 | 696 | 97.36369 | 696 | - | 696 | 84.65
695 | 99.2367 | 695 | 97.28144 | 695 | - | 695 | 84.71
694 | 99.22974 | 694 | 97.23179 | 694 | - | 694 | 84.78
693 | 99.25188 | 693 | 97.14153 | 693 | - | 693 | 84.86
692 | 99.27061 | 692 | 97.10585 | 692 | - | 692 | 84.97
691 | 99.30372 | 691 | 97.06223 | 691 | - | 691 | 85.06
690 | 99.34614 | 690 | 96.99011 | 690 | - | 690 | 85.15
689 | 99.39075 | 689 | 96.91228 | 689 | - | 689 | 85.25
688 | 99.39855 | 688 | 96.81914 | 688 | - | 688 | 85.37
687 | 99.32987 | 687 | 96.67623 | 687 | - | 687 | 85.5
686 | 99.26984 | 686 | 96.54543 | 686 | - | 686 | 85.62
685 | 99.24979 | 685 | 96.46201 | 685 | - | 685 | 85.72
684 | 99.26108 | 684 | 96.40389 | 684 | - | 684 | 85.79
683 | 99.24517 | 683 | 96.34374 | 683 | - | 683 | 85.87
682 | 99.27076 | 682 | 96.25931 | 682 | - | 682 | 85.95
681 | 99.28764 | 681 | 96.19532 | 681 | - | 681 | 86.04
680 | 99.30429 | 680 | 96.11555 | 680 | - | 680 | 86.11
679 | 99.30136 | 679 | 95.95559 | 679 | - | 679 | 86.21
678 | 99.30189 | 678 | 95.8507 | 678 | - | 678 | 86.37
677 | 99.31184 | 677 | 95.76729 | 677 | - | 677 | 86.51
676 | 99.29301 | 676 | 95.66575 | 676 | - | 676 | 86.62
675 | 99.30047 | 675 | 95.55729 | 675 | - | 675 | 86.69
674 | 99.34843 | 674 | 95.48579 | 674 | - | 674 | 86.76
673 | 99.32978 | 673 | 95.34445 | 673 | - | 673 | 86.83
672 | 99.28422 | 672 | 95.18579 | 672 | - | 672 | 86.9
671 | 99.23208 | 671 | 95.02935 | 671 | - | 671 | 87.03
670 | 99.18836 | 670 | 94.87606 | 670 | - | 670 | 87.13
669 | 99.14679 | 669 | 94.7126 | 669 | - | 669 | 87.23
668 | 99.14978 | 668 | 94.54948 | 668 | - | 668 | 87.38
667 | 99.16832 | 667 | 94.43626 | 667 | - | 667 | 87.53
666 | 99.17161 | 666 | 94.31304 | 666 | - | 666 | 87.67
665 | 99.14922 | 665 | 94.12656 | 665 | - | 665 | 87.8
664 | 99.10568 | 664 | 93.92652 | 664 | - | 664 | 87.91
663 | 99.10195 | 663 | 93.74787 | 663 | - | 663 | 88.04
662 | 99.0685 | 662 | 93.55245 | 662 | - | 662 | 88.16
661 | 99.03952 | 661 | 93.35825 | 661 | - | 661 | 88.25
660 | 99.07836 | 660 | 93.18764 | 660 | - | 660 | 88.37
659 | 99.06251 | 659 | 93.00528 | 659 | - | 659 | 88.47
658 | 99.0789 | 658 | 92.82202 | 658 | - | 658 | 88.62
657 | 99.05995 | 657 | 92.59381 | 657 | - | 657 | 88.83
656 | 99.02861 | 656 | 92.37489 | 656 | - | 656 | 88.99
655 | 99.00531 | 655 | 92.0881 | 655 | - | 655 | 89.14
654 | 99.0066 | 654 | 91.76921 | 654 | - | 654 | 89.2
653 | 98.98499 | 653 | 91.4513 | 653 | - | 653 | 89.27
652 | 98.93271 | 652 | 91.14796 | 652 | - | 652 | 89.37
651 | 98.89285 | 651 | 90.89231 | 651 | - | 651 | 89.48
650 | 98.82637 | 650 | 90.68668 | 650 | - | 650 | 89.6
649 | 98.77158 | 649 | - | 649 | - | 649 | 89.73
648 | 98.75817 | 648 | - | 648 | - | 648 | 89.93
647 | 98.73162 | 647 | - | 647 | - | 647 | 90.06
646 | 98.75876 | 646 | - | 646 | - | 646 | 90.18
645 | 98.76187 | 645 | - | 645 | - | 645 | 90.26
644 | 98.78549 | 644 | - | 644 | - | 644 | 90.37
643 | 98.76623 | 643 | - | 643 | - | 643 | 90.52
642 | 98.70861 | 642 | - | 642 | - | 642 | 90.69
641 | 98.67572 | 641 | - | 641 | - | 641 | 90.88
640 | 98.67848 | 640 | - | 640 | - | 640 | 90.98
639 | 98.65562 | 639 | - | 639 | - | 639 | 91.1
638 | 98.63964 | 638 | - | 638 | - | 638 | 91.22
637 | 98.68205 | 637 | - | 637 | - | 637 | 91.38
636 | 98.67312 | 636 | - | 636 | - | 636 | 91.52
635 | 98.67368 | 635 | - | 635 | - | 635 | 91.66
634 | 98.72083 | 634 | - | 634 | - | 634 | 91.82
633 | 98.71562 | 633 | - | 633 | - | 633 | 91.98
632 | 98.65578 | 632 | - | 632 | - | 632 | 92.13
631 | 98.5824 | 631 | - | 631 | - | 631 | 92.27
630 | 98.56619 | 630 | - | 630 | - | 630 | 92.4
629 | 98.5667 | 629 | - | 629 | - | 629 | 92.5
628 | 98.53882 | 628 | - | 628 | - | 628 | 92.63
627 | 98.54342 | 627 | - | 627 | - | 627 | 92.74
626 | 98.5467 | 626 | - | 626 | - | 626 | 92.86
625 | 98.55352 | 625 | - | 625 | - | 625 | 92.98
624 | 98.53113 | 624 | - | 624 | - | 624 | 93.06
623 | 98.54593 | 623 | - | 623 | - | 623 | 93.21
622 | 98.52399 | 622 | - | 622 | - | 622 | 93.34
621 | 98.52409 | 621 | - | 621 | - | 621 | 93.53
620 | 98.52574 | 620 | - | 620 | - | 620 | 93.66
619 | 98.57191 | 619 | - | 619 | - | 619 | 93.81
618 | 98.54575 | 618 | - | 618 | - | 618 | 93.91
617 | 98.5123 | 617 | - | 617 | - | 617 | 94.02
616 | 98.49128 | 616 | - | 616 | - | 616 | 94.19
615 | 98.46497 | 615 | - | 615 | - | 615 | 94.34
614 | 98.45833 | 614 | - | 614 | - | 614 | 94.47
613 | 98.42322 | 613 | - | 613 | - | 613 | 94.58
612 | 98.41357 | 612 | - | 612 | - | 612 | 94.71
611 | 98.42691 | 611 | - | 611 | - | 611 | 94.85
610 | 98.41687 | 610 | - | 610 | - | 610 | 94.94
609 | 98.42569 | 609 | - | 609 | - | 609 | 95.04
608 | 98.44571 | 608 | - | 608 | - | 608 | 95.12
607 | 98.47112 | 607 | - | 607 | - | 607 | 95.25
606 | 98.4598 | 606 | - | 606 | - | 606 | 95.37
605 | 98.46691 | 605 | - | 605 | - | 605 | 95.52
604 | 98.43517 | 604 | - | 604 | - | 604 | 95.64
603 | 98.4364 | 603 | - | 603 | - | 603 | 95.76
602 | 98.44283 | 602 | - | 602 | - | 602 | 95.9
601 | 98.45939 | 601 | - | 601 | - | 601 | 96.05
600 | 98.51283 | 600 | - | 600 | - | 600 | 96.16
599 | 98.4901 | 599 | - | 599 | - | 599 | 96.29
598 | 98.48183 | 598 | - | 598 | - | 598 | 96.39
597 | 98.47564 | 597 | - | 597 | - | 597 | 96.53
596 | 98.45044 | 596 | - | 596 | - | 596 | 96.62
595 | 98.41255 | 595 | - | 595 | - | 595 | 96.73
594 | 98.4046 | 594 | - | 594 | - | 594 | 96.82
593 | 98.39991 | 593 | - | 593 | - | 593 | 96.94
592 | 98.37354 | 592 | - | 592 | - | 592 | 97.03
591 | 98.3551 | 591 | - | 591 | - | 591 | 97.15
590 | 98.32047 | 590 | - | 590 | - | 590 | 97.25
589 | 98.32473 | 589 | - | 589 | - | 589 | 97.36
588 | 98.32031 | 588 | - | 588 | - | 588 | 97.4
587 | 98.35868 | 587 | - | 587 | - | 587 | 97.47
586 | 98.40567 | 586 | - | 586 | - | 586 | 97.54
585 | 98.43543 | 585 | - | 585 | - | 585 | 97.65
584 | 98.44795 | 584 | - | 584 | - | 584 | 97.7
583 | 98.48567 | 583 | - | 583 | - | 583 | 97.8
582 | 98.50838 | 582 | - | 582 | - | 582 | 97.94
581 | 98.46736 | 581 | - | 581 | - | 581 | 98.08
580 | 98.46721 | 580 | - | 580 | - | 580 | 98.19
579 | 98.43943 | 579 | - | 579 | - | 579 | 98.25
578 | 98.40561 | 578 | - | 578 | - | 578 | 98.31
577 | 98.3841 | 577 | - | 577 | - | 577 | 98.37
576 | 98.3219 | 576 | - | 576 | - | 576 | 98.48
575 | 98.31296 | 575 | - | 575 | - | 575 | 98.59
574 | 98.3081 | 574 | - | 574 | - | 574 | 98.64
573 | 98.29351 | 573 | - | 573 | - | 573 | 98.67
572 | 98.2978 | 572 | - | 572 | - | 572 | 98.73
571 | 98.30689 | 571 | - | 571 | - | 571 | 98.77
570 | 98.30272 | 570 | - | 570 | - | 570 | 98.81
569 | 98.29788 | 569 | - | 569 | - | 569 | 98.84
568 | 98.31441 | 568 | - | 568 | - | 568 | 98.92
567 | 98.30393 | 567 | - | 567 | - | 567 | 98.97
566 | 98.2971 | 566 | - | 566 | - | 566 | 99.05
565 | 98.26218 | 565 | - | 565 | - | 565 | 99.08
564 | 98.22338 | 564 | - | 564 | - | 564 | 99.11
563 | 98.21728 | 563 | - | 563 | - | 563 | 99.11
562 | 98.19624 | 562 | - | 562 | - | 562 | 99.15
561 | 98.25263 | 561 | - | 561 | - | 561 | 99.19
560 | 98.26166 | 560 | - | 560 | - | 560 | 99.23
559 | 98.21544 | 559 | - | 559 | - | 559 | 99.29
558 | 98.21745 | 558 | - | 558 | - | 558 | 99.36
557 | 98.18904 | 557 | - | 557 | - | 557 | 99.4
556 | 98.17968 | 556 | - | 556 | - | 556 | 99.4
555 | 98.16689 | 555 | - | 555 | - | 555 | 99.44
554 | 98.17846 | 554 | - | 554 | - | 554 | 99.47
553 | 98.19826 | 553 | - | 553 | - | 553 | 99.48
552 | 98.18202 | 552 | - | 552 | - | 552 | 99.5
551 | 98.20758 | 551 | - | 551 | - | 551 | 99.5
550 | 98.18702 | 550 | - | 550 | - | 550 | 99.54
549 | 98.17292 | 549 | - | 549 | - | 549 | 99.54
548 | 98.14487 | 548 | - | 548 | - | 548 | 99.54
547 | 98.17315 | 547 | - | 547 | - | 547 | 99.57
546 | 98.1599 | 546 | - | 546 | - | 546 | 99.57
545 | 98.13722 | 545 | - | 545 | - | 545 | 99.6
544 | 98.13929 | 544 | - | 544 | - | 544 | 99.63
543 | 98.10241 | 543 | - | 543 | - | 543 | 99.65
542 | 98.05012 | 542 | - | 542 | - | 542 | 99.63
541 | 98.02291 | 541 | - | 541 | - | 541 | 99.62
540 | 98.01421 | 540 | - | 540 | - | 540 | 99.58
539 | 98.01701 | 539 | - | 539 | - | 539 | 99.54
538 | 97.99348 | 538 | - | 538 | - | 538 | 99.55
537 | 98.01601 | 537 | - | 537 | - | 537 | 99.56
536 | 97.9963 | 536 | - | 536 | - | 536 | 99.58
535 | 97.96277 | 535 | - | 535 | - | 535 | 99.55
534 | 97.95906 | 534 | - | 534 | - | 534 | 99.53
533 | 97.93963 | 533 | - | 533 | - | 533 | 99.49
532 | 97.91049 | 532 | - | 532 | - | 532 | 99.47
531 | 97.88515 | 531 | - | 531 | - | 531 | 99.46
530 | 97.90361 | 530 | - | 530 | - | 530 | 99.48
529 | 97.93659 | 529 | - | 529 | - | 529 | 99.5
528 | 97.91039 | 528 | - | 528 | - | 528 | 99.49
527 | 97.89127 | 527 | - | 527 | - | 527 | 99.5
526 | 97.87269 | 526 | - | 526 | - | 526 | 99.49
525 | 97.81289 | 525 | - | 525 | - | 525 | 99.44
524 | 97.79476 | 524 | - | 524 | - | 524 | 99.42
523 | 97.80981 | 523 | - | 523 | - | 523 | 99.39
522 | 97.8169 | 522 | - | 522 | - | 522 | 99.38
521 | 97.79379 | 521 | - | 521 | - | 521 | 99.36
520 | 97.79785 | 520 | - | 520 | - | 520 | 99.38
519 | 97.7782 | 519 | - | 519 | - | 519 | 99.38
518 | 97.76658 | 518 | - | 518 | - | 518 | 99.38
517 | 97.7037 | 517 | - | 517 | - | 517 | 99.33
516 | 97.66433 | 516 | - | 516 | - | 516 | 99.32
515 | 97.66257 | 515 | - | 515 | - | 515 | 99.28
514 | 97.61897 | 514 | - | 514 | - | 514 | 99.2
513 | 97.61921 | 513 | - | 513 | - | 513 | 99.18
512 | 97.6484 | 512 | - | 512 | - | 512 | 99.13
511 | 97.61075 | 511 | - | 511 | - | 511 | 99.14
510 | 97.574 | 510 | - | 510 | - | 510 | 99.16
509 | 97.54841 | 509 | - | 509 | - | 509 | 99.16
508 | 97.51814 | 508 | - | 508 | - | 508 | 99.17
507 | 97.48285 | 507 | - | 507 | - | 507 | 99.15
506 | 97.44333 | 506 | - | 506 | - | 506 | 99.13
505 | 97.42191 | 505 | - | 505 | - | 505 | 99.11
504 | 97.36669 | 504 | - | 504 | - | 504 | 99.1
503 | 97.31541 | 503 | - | 503 | - | 503 | 99.09
502 | 97.23098 | 502 | - | 502 | - | 502 | 99.08
501 | 97.16939 | 501 | - | 501 | - | 501 | 99.05
500 | 97.06323 | 500 | - | 500 | - | 500 | 98.98
499 | 97.04893 | 499 | - | 499 | - | 499 | 99.01
498 | 97.01155 | 498 | - | 498 | - | 498 | 98.98
497 | 96.97596 | 497 | - | 497 | - | 497 | 99.02
496 | 96.95142 | 496 | - | 496 | - | 496 | 99.04
495 | 96.91461 | 495 | - | 495 | - | 495 | 99.04
494 | 96.89144 | 494 | - | 494 | - | 494 | 99.04
493 | 96.83746 | 493 | - | 493 | - | 493 | 99.02
492 | 96.73945 | 492 | - | 492 | - | 492 | 98.96
491 | 96.71642 | 491 | - | 491 | - | 491 | 98.92
490 | 96.64775 | 490 | - | 490 | - | 490 | 98.9
489 | 96.58405 | 489 | - | 489 | - | 489 | 98.9
488 | 96.53769 | 488 | - | 488 | - | 488 | 98.94
487 | 96.45689 | 487 | - | 487 | - | 487 | 98.94
486 | 96.35785 | 486 | - | 486 | - | 486 | 98.89
485 | 96.33913 | 485 | - | 485 | - | 485 | 98.86
484 | 96.27625 | 484 | - | 484 | - | 484 | 98.82
483 | 96.19032 | 483 | - | 483 | - | 483 | 98.81
482 | 96.20719 | 482 | - | 482 | - | 482 | 98.84
481 | 96.19139 | 481 | - | 481 | - | 481 | 98.84
480 | 96.15219 | 480 | - | 480 | - | 480 | 98.84
479 | 96.09746 | 479 | - | 479 | - | 479 | 98.87
478 | 96.02054 | 478 | - | 478 | - | 478 | 98.85
477 | 95.96606 | 477 | - | 477 | - | 477 | 98.83
476 | 95.91681 | 476 | - | 476 | - | 476 | 98.81
475 | 95.83784 | 475 | - | 475 | - | 475 | 98.78
474 | 95.77719 | 474 | - | 474 | - | 474 | 98.78
473 | 95.68815 | 473 | - | 473 | - | 473 | 98.85
472 | 95.60883 | 472 | - | 472 | - | 472 | 98.87
471 | 95.60534 | 471 | - | 471 | - | 471 | 98.9
470 | 95.56502 | 470 | - | 470 | - | 470 | 98.89
469 | 95.47163 | 469 | - | 469 | - | 469 | 98.91
468 | 95.47768 | 468 | - | 468 | - | 468 | 98.91
467 | 95.4704 | 467 | - | 467 | - | 467 | 98.88
466 | 95.43492 | 466 | - | 466 | - | 466 | 98.84
465 | 95.40085 | 465 | - | 465 | - | 465 | 98.84
464 | 95.31972 | 464 | - | 464 | - | 464 | 98.84
463 | 95.18974 | 463 | - | 463 | - | 463 | 98.88
462 | 95.12975 | 462 | - | 462 | - | 462 | 98.95
461 | 95.08129 | 461 | - | 461 | - | 461 | 98.97
460 | 95.06277 | 460 | - | 460 | - | 460 | 98.91
459 | 95.05144 | 459 | - | 459 | - | 459 | 98.9
458 | 95.02529 | 458 | - | 458 | - | 458 | 98.85
457 | 94.97035 | 457 | - | 457 | - | 457 | 98.82
456 | 94.88138 | 456 | - | 456 | - | 456 | 98.77
455 | 94.78897 | 455 | - | 455 | - | 455 | 98.8
454 | 94.66997 | 454 | - | 454 | - | 454 | 98.81
453 | 94.56674 | 453 | - | 453 | - | 453 | 98.78
452 | 94.49038 | 452 | - | 452 | - | 452 | 98.81
451 | 94.48783 | 451 | - | 451 | - | 451 | 98.8
450 | 94.48693 | 450 | - | 450 | - | 450 | 98.8
449 | 94.51411 | 449 | - | 449 | - | 449 | 98.77
448 | 94.48606 | 448 | - | 448 | - | 448 | 98.79
447 | 94.41285 | 447 | - | 447 | - | 447 | 98.76
446 | 94.317 | 446 | - | 446 | - | 446 | 98.76
445 | 94.24086 | 445 | - | 445 | - | 445 | 98.71
444 | 94.18874 | 444 | - | 444 | - | 444 | 98.71
443 | 94.06899 | 443 | - | 443 | - | 443 | 98.68
442 | 94.01407 | 442 | - | 442 | - | 442 | 98.65
441 | 93.93622 | 441 | - | 441 | - | 441 | 98.7
440 | 93.82209 | 440 | - | 440 | - | 440 | 98.69
439 | 93.71971 | 439 | - | 439 | - | 439 | 98.68
438 | 93.60747 | 438 | - | 438 | - | 438 | 98.63
437 | 93.44048 | 437 | - | 437 | - | 437 | 98.58
436 | 93.25524 | 436 | - | 436 | - | 436 | 98.52
435 | 93.14514 | 435 | - | 435 | - | 435 | 98.45
434 | 92.98242 | 434 | - | 434 | - | 434 | 98.48
433 | 92.83534 | 433 | - | 433 | - | 433 | 98.42
432 | 92.70014 | 432 | - | 432 | - | 432 | 98.44
431 | 92.62591 | 431 | - | 431 | - | 431 | 98.44
430 | 92.5107 | 430 | - | 430 | - | 430 | 98.56
429 | 92.35851 | 429 | - | 429 | - | 429 | 98.51
428 | 92.25718 | 428 | - | 428 | - | 428 | 98.48
427 | 92.11059 | 427 | - | 427 | - | 427 | 98.5
426 | 91.91846 | 426 | - | 426 | - | 426 | 98.42
425 | 91.75501 | 425 | - | 425 | - | 425 | 98.4
424 | 91.59061 | 424 | - | 424 | - | 424 | 98.3
423 | 91.35351 | 423 | - | 423 | - | 423 | 98.25
422 | 91.20686 | 422 | - | 422 | - | 422 | 98.11
421 | 91.05106 | 421 | - | 421 | - | 421 | 98
420 | 90.9069 | 420 | - | 420 | - | 420 | 97.97
419 | 90.72823 | 419 | - | 419 | - | 419 | 97.85
418 | 90.54467 | 418 | - | 418 | - | 418 | 97.77
417 | 90.39529 | 417 | - | 417 | - | 417 | 97.67
416 | 90.25159 | 416 | - | 416 | - | 416 | 97.73
415 | 90.01327 | 415 | - | 415 | - | 415 | 97.62
414 | 89.86134 | 414 | - | 414 | - | 414 | 97.45
413 | 89.69984 | 413 | - | 413 | - | 413 | 97.26
412 | 89.50239 | 412 | - | 412 | - | 412 | 97.01
411 | 89.36707 | 411 | - | 411 | - | 411 | 96.79
410 | 89.21579 | 410 | - | 410 | - | 410 | 96.59
409 | 88.93648 | 409 | - | 409 | - | 409 | 96.48
408 | 88.75332 | 408 | - | 408 | - | 408 | 96.26
407 | 88.52561 | 407 | - | 407 | - | 407 | 95.99
406 | 88.31305 | 406 | - | 406 | - | 406 | 95.8
405 | 88.10962 | 405 | - | 405 | - | 405 | 95.53
404 | 87.87929 | 404 | - | 404 | - | 404 | 95.15
403 | 87.65202 | 403 | - | 403 | - | 403 | 94.66
402 | 87.4272 | 402 | - | 402 | - | 402 | 94.22
401 | 87.1806 | 401 | - | 401 | - | 401 | 93.83
400 | 86.97888 | 400 | - | 400 | - | 400 | 93.5
399 | 86.73951 | 399 | - | 399 | - | 399 | -
398 | 86.44524 | 398 | - | 398 | - | 398 | -
397 | 86.15332 | 397 | - | 397 | - | 397 | -
396 | 85.91868 | 396 | - | 396 | - | 396 | -
395 | 85.60454 | 395 | - | 395 | - | 395 | -
394 | 85.29761 | 394 | - | 394 | - | 394 | -
393 | 84.91227 | 393 | - | 393 | - | 393 | -
392 | 84.50549 | 392 | - | 392 | - | 392 | -
391 | 84.14711 | 391 | - | 391 | - | 391 | -
390 | 83.72528 | 390 | - | 390 | - | 390 | -
389 | 83.30934 | 389 | - | 389 | - | 389 | -
388 | 82.75422 | 388 | - | 388 | - | 388 | -
387 | 82.23903 | 387 | - | 387 | - | 387 | -
386 | 81.61154 | 386 | - | 386 | - | 386 | -
385 | 80.90373 | 385 | - | 385 | - | 385 | -
384 | 80.10293 | 384 | - | 384 | - | 384 | -
383 | 79.25835 | 383 | - | 383 | - | 383 | -
382 | 78.34207 | 382 | - | 382 | - | 382 | -
381 | 77.39755 | 381 | - | 381 | - | 381 | -
380 | 76.43786 | 380 | - | 380 | - | 380 | -
379 | 75.31525 | 379 | - | 379 | - | 379 | -
378 | 74.0959 | 378 | - | 378 | - | 378 | -
377 | 72.78561 | 377 | - | 377 | - | 377 | -
376 | 71.3536 | 376 | - | 376 | - | 376 | -
375 | 69.84776 | 375 | - | 375 | - | 375 | -
374 | 68.15023 | 374 | - | 374 | - | 374 | -
373 | 66.4433 | 373 | - | 373 | - | 373 | -
372 | 64.71576 | 372 | - | 372 | - | 372 | -
371 | 62.81502 | 371 | - | 371 | - | 371 | -
370 | 60.86331 | 370 | - | 370 | - | 370 | -
369 | 58.8919 | 369 | - | 369 | - | 369 | -
368 | 56.81505 | 368 | - | 368 | - | 368 | -
367 | 54.61048 | 367 | - | 367 | - | 367 | -
366 | 52.42999 | 366 | - | 366 | - | 366 | -
365 | 50.1271 | 365 | - | 365 | - | 365 | -
364 | 47.7913 | 364 | - | 364 | - | 364 | -
363 | 45.4281 | 363 | - | 363 | - | 363 | -
362 | 43.18622 | 362 | - | 362 | - | 362 | -
361 | 41.04566 | 361 | - | 361 | - | 361 | -
360 | 38.83261 | 360 | - | 360 | - | 360 | -
359 | 36.63666 | 359 | - | 359 | - | 359 | -
358 | 34.54518 | 358 | - | 358 | - | 358 | -
357 | 32.36349 | 357 | - | 357 | - | 357 | -
356 | 30.3375 | 356 | - | 356 | - | 356 | -
355 | 28.29938 | 355 | - | 355 | - | 355 | -
354 | 26.28081 | 354 | - | 354 | - | 354 | -
353 | 24.28225 | 353 | - | 353 | - | 353 | -
352 | 22.5748 | 352 | - | 352 | - | 352 | -
351 | 21.17197 | 351 | - | 351 | - | 351 | -
350 | 20.146 | 350 | - | 350 | - | 350 | -