## Sheet1
Wavelength | Reflection
| S1 | S2 | S3 | S4
(nm) | (%) | (%) | (%) | (%)
1050 | 0.82096 | 0.515 | 0.5379 | 0.79656
1050.5 | 0.8114 | 0.50789 | 0.53106 | 0.78702
1051 | 0.80193 | 0.50091 | 0.52421 | 0.77775 | Non-Polarized Beamsplitter Cube R:T=70:30, N-BK7, C Coating: 1100 nm-1600 nm This file indicates a typical data and there may be differences between product batches. If you have any questions, please contact LBTEK Technical Support. To quote this data, please indicate that the data source is from LBTEK.
1051.5 | 0.79247 | 0.49428 | 0.51779 | 0.76848
1052 | 0.78356 | 0.48821 | 0.51162 | 0.7595
1052.5 | 0.77485 | 0.48251 | 0.50561 | 0.75084
1053 | 0.76617 | 0.4769 | 0.49991 | 0.74239
1053.5 | 0.75776 | 0.47149 | 0.49434 | 0.73415
1054 | 0.74942 | 0.46603 | 0.4887 | 0.72613
1054.5 | 0.74112 | 0.4605 | 0.4833 | 0.71788
1055 | 0.7329 | 0.45502 | 0.47795 | 0.70971
1055.5 | 0.72491 | 0.4498 | 0.47232 | 0.70195 | LBTEK Mall：www.lbtek.com Tel：0731-84165699 LBTEK Technical Support E-mail：service@lbtek.com
1056 | 0.71702 | 0.44474 | 0.46652 | 0.69437
1056.5 | 0.7092 | 0.43978 | 0.46045 | 0.68709
1057 | 0.70162 | 0.43486 | 0.45429 | 0.6798
1057.5 | 0.69422 | 0.4302 | 0.44843 | 0.67268
1058 | 0.68737 | 0.42605 | 0.44261 | 0.66572
1058.5 | 0.68063 | 0.42219 | 0.43679 | 0.65911
1059 | 0.67418 | 0.41841 | 0.43106 | 0.65251
1059.5 | 0.6679 | 0.41476 | 0.42566 | 0.64584
1060 | 0.6616 | 0.41098 | 0.42052 | 0.63927
1060.5 | 0.65564 | 0.40729 | 0.41576 | 0.63268
1061 | 0.64975 | 0.40355 | 0.41106 | 0.62626
1061.5 | 0.64368 | 0.39987 | 0.40624 | 0.61984
1062 | 0.63738 | 0.3962 | 0.40125 | 0.61356
1062.5 | 0.63117 | 0.39265 | 0.3963 | 0.60732
1063 | 0.62485 | 0.38913 | 0.39171 | 0.60123
1063.5 | 0.61844 | 0.38551 | 0.38704 | 0.59538
1064 | 0.61213 | 0.38209 | 0.38242 | 0.5895
1064.5 | 0.60566 | 0.37879 | 0.37775 | 0.58349
1065 | 0.59915 | 0.3755 | 0.37321 | 0.57751
1065.5 | 0.59274 | 0.37198 | 0.36886 | 0.57168
1066 | 0.58649 | 0.36837 | 0.36453 | 0.56566
1066.5 | 0.58007 | 0.36485 | 0.3601 | 0.55966
1067 | 0.57369 | 0.36147 | 0.35551 | 0.55369
1067.5 | 0.56737 | 0.35814 | 0.35113 | 0.54769
1068 | 0.56095 | 0.35464 | 0.34667 | 0.5417
1068.5 | 0.55478 | 0.35131 | 0.34219 | 0.53602
1069 | 0.54864 | 0.34796 | 0.33783 | 0.53045
1069.5 | 0.54265 | 0.34469 | 0.33351 | 0.525
1070 | 0.53673 | 0.34121 | 0.32939 | 0.51975
1070.5 | 0.53094 | 0.33754 | 0.32526 | 0.51462
1071 | 0.52515 | 0.33369 | 0.32121 | 0.50955
1071.5 | 0.51935 | 0.32959 | 0.31713 | 0.50448
1072 | 0.51366 | 0.32537 | 0.31304 | 0.49958
1072.5 | 0.50782 | 0.32076 | 0.30882 | 0.49454
1073 | 0.50201 | 0.31628 | 0.30449 | 0.48938
1073.5 | 0.49633 | 0.31187 | 0.30005 | 0.48428
1074 | 0.49076 | 0.30777 | 0.29578 | 0.47919
1074.5 | 0.4852 | 0.30351 | 0.29171 | 0.47397
1075 | 0.47978 | 0.2993 | 0.2877 | 0.46896
1075.5 | 0.4746 | 0.29521 | 0.28372 | 0.46409
1076 | 0.46938 | 0.29123 | 0.27976 | 0.45921
1076.5 | 0.46426 | 0.28762 | 0.27619 | 0.45426
1077 | 0.45944 | 0.28398 | 0.27272 | 0.44968
1077.5 | 0.4544 | 0.28024 | 0.26941 | 0.44514
1078 | 0.44924 | 0.27639 | 0.26617 | 0.44073
1078.5 | 0.44418 | 0.27268 | 0.26271 | 0.43649
1079 | 0.43905 | 0.26908 | 0.2593 | 0.43197
1079.5 | 0.43405 | 0.26555 | 0.25593 | 0.42747
1080 | 0.42942 | 0.26217 | 0.2526 | 0.4233
1080.5 | 0.42493 | 0.25885 | 0.24912 | 0.41925
1081 | 0.42054 | 0.2555 | 0.24586 | 0.41508
1081.5 | 0.41628 | 0.25215 | 0.24271 | 0.41078
1082 | 0.41231 | 0.24893 | 0.23963 | 0.40624
1082.5 | 0.40854 | 0.24583 | 0.23692 | 0.40172
1083 | 0.4052 | 0.24281 | 0.23424 | 0.39726
1083.5 | 0.40183 | 0.23986 | 0.23185 | 0.39298
1084 | 0.39827 | 0.23691 | 0.22979 | 0.38853
1084.5 | 0.39446 | 0.23392 | 0.22789 | 0.38417
1085 | 0.39051 | 0.23094 | 0.2259 | 0.37992
1085.5 | 0.38674 | 0.22828 | 0.22372 | 0.37583
1086 | 0.3828 | 0.22576 | 0.22145 | 0.37207
1086.5 | 0.37875 | 0.22333 | 0.21911 | 0.36865
1087 | 0.37464 | 0.22098 | 0.21677 | 0.36551
1087.5 | 0.37056 | 0.21885 | 0.21462 | 0.36209
1088 | 0.36639 | 0.21686 | 0.21238 | 0.35868
1088.5 | 0.36227 | 0.21502 | 0.20999 | 0.35539
1089 | 0.35836 | 0.21332 | 0.20779 | 0.35212
1089.5 | 0.35422 | 0.21149 | 0.20586 | 0.34885
1090 | 0.35029 | 0.20965 | 0.20397 | 0.34564
1090.5 | 0.34645 | 0.20797 | 0.202 | 0.34214
1091 | 0.34256 | 0.20631 | 0.20007 | 0.33854
1091.5 | 0.33855 | 0.20457 | 0.19782 | 0.33519
1092 | 0.33469 | 0.20272 | 0.19564 | 0.33195
1092.5 | 0.33097 | 0.20085 | 0.19365 | 0.32865
1093 | 0.32721 | 0.1989 | 0.19145 | 0.32546
1093.5 | 0.32369 | 0.19716 | 0.18925 | 0.32235
1094 | 0.32004 | 0.19538 | 0.18729 | 0.31911
1094.5 | 0.31628 | 0.19351 | 0.18535 | 0.31601
1095 | 0.31257 | 0.19163 | 0.18315 | 0.3128
1095.5 | 0.30902 | 0.18971 | 0.18085 | 0.30929
1096 | 0.30547 | 0.18796 | 0.17853 | 0.30549
1096.5 | 0.302 | 0.18624 | 0.17613 | 0.30157
1097 | 0.29849 | 0.18482 | 0.17358 | 0.29744
1097.5 | 0.29502 | 0.18323 | 0.17107 | 0.29338
1098 | 0.29174 | 0.18179 | 0.16844 | 0.28952
1098.5 | 0.28857 | 0.1802 | 0.16615 | 0.28571
1099 | 0.28539 | 0.17867 | 0.1641 | 0.28215
1099.5 | 0.28229 | 0.17708 | 0.16235 | 0.27901
1100 | 0.27943 | 0.1755 | 0.16085 | 0.27628
1100.5 | 0.27661 | 0.1739 | 0.15952 | 0.27364
1101 | 0.27398 | 0.17218 | 0.15831 | 0.27112
1101.5 | 0.27154 | 0.17065 | 0.15729 | 0.26851
1102 | 0.26917 | 0.16899 | 0.15618 | 0.26592
1102.5 | 0.267 | 0.16747 | 0.155 | 0.26326
1103 | 0.26518 | 0.16599 | 0.15396 | 0.26057
1103.5 | 0.26347 | 0.16471 | 0.15279 | 0.25778
1104 | 0.26181 | 0.1633 | 0.15152 | 0.25492
1104.5 | 0.26027 | 0.16174 | 0.15028 | 0.25244
1105 | 0.25874 | 0.16032 | 0.14919 | 0.25007
1105.5 | 0.25713 | 0.15883 | 0.14804 | 0.24781
1106 | 0.25567 | 0.15755 | 0.14705 | 0.24569
1106.5 | 0.25422 | 0.15642 | 0.14598 | 0.24377
1107 | 0.25273 | 0.15542 | 0.14496 | 0.24196
1107.5 | 0.25121 | 0.15456 | 0.14432 | 0.24032
1108 | 0.24978 | 0.15392 | 0.14386 | 0.23879
1108.5 | 0.24828 | 0.15363 | 0.14342 | 0.23726
1109 | 0.2467 | 0.15327 | 0.14302 | 0.23573
1109.5 | 0.24527 | 0.15291 | 0.14237 | 0.23428
1110 | 0.24387 | 0.15256 | 0.14159 | 0.23286
1110.5 | 0.24253 | 0.15224 | 0.14081 | 0.23155
1111 | 0.24104 | 0.15179 | 0.13998 | 0.23039
1111.5 | 0.23947 | 0.1513 | 0.13893 | 0.22912
1112 | 0.23783 | 0.15082 | 0.13778 | 0.2279
1112.5 | 0.23617 | 0.15026 | 0.13686 | 0.2267
1113 | 0.23453 | 0.14955 | 0.1359 | 0.22567
1113.5 | 0.23284 | 0.14881 | 0.1351 | 0.22456
1114 | 0.23111 | 0.14808 | 0.13441 | 0.22346
1114.5 | 0.22914 | 0.14732 | 0.13368 | 0.22229
1115 | 0.22752 | 0.1466 | 0.13293 | 0.22099
1115.5 | 0.22581 | 0.14588 | 0.13231 | 0.21973
1116 | 0.22413 | 0.14499 | 0.13172 | 0.21846
1116.5 | 0.22253 | 0.14425 | 0.1309 | 0.21724
1117 | 0.221 | 0.14379 | 0.1304 | 0.21608
1117.5 | 0.21954 | 0.14347 | 0.12985 | 0.21507
1118 | 0.21811 | 0.14323 | 0.12928 | 0.21404
1118.5 | 0.21669 | 0.14322 | 0.12889 | 0.21296
1119 | 0.21511 | 0.14316 | 0.12854 | 0.21194
1119.5 | 0.21369 | 0.14299 | 0.12797 | 0.21089
1120 | 0.21237 | 0.14282 | 0.1273 | 0.20978
1120.5 | 0.21105 | 0.14271 | 0.12679 | 0.20869
1121 | 0.20962 | 0.14262 | 0.12615 | 0.20782
1121.5 | 0.20819 | 0.14242 | 0.12566 | 0.20703
1122 | 0.20671 | 0.1422 | 0.1252 | 0.20643
1122.5 | 0.20537 | 0.14177 | 0.12494 | 0.20613
1123 | 0.20406 | 0.14143 | 0.12469 | 0.20576
1123.5 | 0.20281 | 0.14083 | 0.12479 | 0.20542
1124 | 0.20161 | 0.14025 | 0.12483 | 0.20532
1124.5 | 0.20068 | 0.13955 | 0.12495 | 0.20507
1125 | 0.19992 | 0.13887 | 0.12508 | 0.20456
1125.5 | 0.19923 | 0.13829 | 0.12505 | 0.20397
1126 | 0.19866 | 0.13781 | 0.12499 | 0.20326
1126.5 | 0.19812 | 0.13739 | 0.12483 | 0.20234
1127 | 0.19759 | 0.13683 | 0.12458 | 0.20155
1127.5 | 0.19703 | 0.1365 | 0.12442 | 0.20096
1128 | 0.19656 | 0.13617 | 0.12436 | 0.20054
1128.5 | 0.19588 | 0.13579 | 0.12417 | 0.20038
1129 | 0.19516 | 0.13552 | 0.12394 | 0.20034
1129.5 | 0.19444 | 0.13536 | 0.12374 | 0.20018
1130 | 0.19388 | 0.13527 | 0.12363 | 0.20002
1130.5 | 0.19345 | 0.13519 | 0.12355 | 0.19994
1131 | 0.19311 | 0.13557 | 0.12361 | 0.19993
1131.5 | 0.19271 | 0.13609 | 0.12348 | 0.19979
1132 | 0.19222 | 0.13684 | 0.1234 | 0.19931
1132.5 | 0.19187 | 0.13771 | 0.12352 | 0.19878
1133 | 0.19161 | 0.13831 | 0.12369 | 0.19819
1133.5 | 0.19133 | 0.13891 | 0.1238 | 0.19773
1134 | 0.19085 | 0.13931 | 0.12397 | 0.19729
1134.5 | 0.19026 | 0.13958 | 0.12404 | 0.19671
1135 | 0.18949 | 0.1395 | 0.12413 | 0.19608
1135.5 | 0.18892 | 0.13924 | 0.1242 | 0.19535
1136 | 0.18834 | 0.13893 | 0.12421 | 0.19464
1136.5 | 0.18779 | 0.13862 | 0.12418 | 0.19382
1137 | 0.18735 | 0.13821 | 0.12412 | 0.19317
1137.5 | 0.18686 | 0.13774 | 0.12424 | 0.19248
1138 | 0.18641 | 0.13728 | 0.1242 | 0.19163
1138.5 | 0.18605 | 0.13706 | 0.12415 | 0.19083
1139 | 0.18592 | 0.13695 | 0.12414 | 0.1901
1139.5 | 0.1859 | 0.1369 | 0.12423 | 0.18942
1140 | 0.18604 | 0.13686 | 0.12426 | 0.18862
1140.5 | 0.18615 | 0.13677 | 0.12436 | 0.18779
1141 | 0.18621 | 0.13677 | 0.12445 | 0.18685
1141.5 | 0.18633 | 0.13678 | 0.12453 | 0.186
1142 | 0.18639 | 0.13682 | 0.12466 | 0.1852
1142.5 | 0.1863 | 0.13687 | 0.12471 | 0.1844
1143 | 0.18616 | 0.13676 | 0.12466 | 0.18375
1143.5 | 0.18592 | 0.1368 | 0.12453 | 0.1831
1144 | 0.1856 | 0.13669 | 0.12444 | 0.18271
1144.5 | 0.18524 | 0.1368 | 0.12434 | 0.18229
1145 | 0.18485 | 0.13704 | 0.12429 | 0.182
1145.5 | 0.18445 | 0.13749 | 0.12434 | 0.18172
1146 | 0.18407 | 0.13787 | 0.12448 | 0.18155
1146.5 | 0.18379 | 0.13818 | 0.12475 | 0.18147
1147 | 0.18342 | 0.13874 | 0.12513 | 0.18125
1147.5 | 0.18309 | 0.13901 | 0.1256 | 0.18102
1148 | 0.18272 | 0.13934 | 0.12606 | 0.18085
1148.5 | 0.18233 | 0.13951 | 0.12655 | 0.1809
1149 | 0.18203 | 0.13987 | 0.12687 | 0.181
1149.5 | 0.18176 | 0.1402 | 0.12714 | 0.18092
1150 | 0.18152 | 0.14053 | 0.12737 | 0.18102
1150.5 | 0.18127 | 0.14087 | 0.1274 | 0.18104
1151 | 0.18101 | 0.14112 | 0.12737 | 0.1811
1151.5 | 0.18069 | 0.14168 | 0.1273 | 0.18121
1152 | 0.18041 | 0.14228 | 0.12735 | 0.18137
1152.5 | 0.18026 | 0.14296 | 0.12742 | 0.18159
1153 | 0.1801 | 0.14357 | 0.12745 | 0.18187
1153.5 | 0.17982 | 0.14409 | 0.12748 | 0.18219
1154 | 0.1796 | 0.14486 | 0.12751 | 0.18231
1154.5 | 0.17952 | 0.14576 | 0.12776 | 0.18248
1155 | 0.17949 | 0.14664 | 0.12819 | 0.18297
1155.5 | 0.17948 | 0.14755 | 0.12866 | 0.18349
1156 | 0.17954 | 0.14865 | 0.12896 | 0.184
1156.5 | 0.17967 | 0.14963 | 0.1292 | 0.18435
1157 | 0.17972 | 0.15043 | 0.12956 | 0.18457
1157.5 | 0.17993 | 0.15114 | 0.12987 | 0.18494
1158 | 0.18008 | 0.15184 | 0.13021 | 0.18534
1158.5 | 0.18022 | 0.15237 | 0.13052 | 0.18577
1159 | 0.18046 | 0.15281 | 0.13073 | 0.18593
1159.5 | 0.18077 | 0.15305 | 0.13079 | 0.18596
1160 | 0.18107 | 0.15301 | 0.13101 | 0.18605
1160.5 | 0.18145 | 0.15309 | 0.13122 | 0.18612
1161 | 0.18185 | 0.15332 | 0.13151 | 0.18623
1161.5 | 0.18237 | 0.15339 | 0.13185 | 0.18631
1162 | 0.1829 | 0.15327 | 0.13233 | 0.18659
1162.5 | 0.18334 | 0.15319 | 0.13291 | 0.18678
1163 | 0.18392 | 0.15321 | 0.13348 | 0.18685
1163.5 | 0.18465 | 0.15321 | 0.13418 | 0.18702
1164 | 0.18547 | 0.1533 | 0.13485 | 0.1871
1164.5 | 0.18627 | 0.15335 | 0.13557 | 0.18721
1165 | 0.18702 | 0.1534 | 0.13618 | 0.18716
1165.5 | 0.18783 | 0.15351 | 0.13682 | 0.18718
1166 | 0.18855 | 0.15365 | 0.13726 | 0.18709
1166.5 | 0.18928 | 0.15391 | 0.13751 | 0.18697
1167 | 0.1898 | 0.15421 | 0.13773 | 0.18704
1167.5 | 0.19014 | 0.15467 | 0.13791 | 0.18717
1168 | 0.19059 | 0.15508 | 0.13818 | 0.18727
1168.5 | 0.19104 | 0.15552 | 0.13856 | 0.18722
1169 | 0.19138 | 0.15583 | 0.13906 | 0.18733
1169.5 | 0.19164 | 0.15633 | 0.13962 | 0.18739
1170 | 0.19195 | 0.15678 | 0.14024 | 0.18761
1170.5 | 0.19212 | 0.15714 | 0.14115 | 0.18811
1171 | 0.19235 | 0.15743 | 0.14215 | 0.18873
1171.5 | 0.19256 | 0.1576 | 0.14328 | 0.1893
1172 | 0.19255 | 0.1579 | 0.14443 | 0.18982
1172.5 | 0.19247 | 0.15796 | 0.14536 | 0.19056
1173 | 0.19251 | 0.15817 | 0.14629 | 0.19138
1173.5 | 0.19243 | 0.15833 | 0.14714 | 0.19208
1174 | 0.19247 | 0.15861 | 0.14787 | 0.19264
1174.5 | 0.19253 | 0.15889 | 0.14848 | 0.19298
1175 | 0.19268 | 0.15928 | 0.149 | 0.19341
1175.5 | 0.19278 | 0.15975 | 0.1494 | 0.19381
1176 | 0.19285 | 0.16024 | 0.14982 | 0.19441
1176.5 | 0.1929 | 0.16105 | 0.15034 | 0.19487
1177 | 0.19297 | 0.16165 | 0.15099 | 0.19544
1177.5 | 0.19304 | 0.16227 | 0.15165 | 0.19623
1178 | 0.19288 | 0.16292 | 0.15239 | 0.19703
1178.5 | 0.19278 | 0.16367 | 0.15319 | 0.19779
1179 | 0.19264 | 0.16457 | 0.15401 | 0.19839
1179.5 | 0.19257 | 0.16559 | 0.15479 | 0.19905
1180 | 0.19249 | 0.1664 | 0.15549 | 0.19966
1180.5 | 0.19249 | 0.16716 | 0.15616 | 0.20021
1181 | 0.19253 | 0.16802 | 0.15669 | 0.20056
1181.5 | 0.19261 | 0.1687 | 0.15731 | 0.2008
1182 | 0.19274 | 0.16921 | 0.15795 | 0.20112
1182.5 | 0.19305 | 0.16976 | 0.15856 | 0.20155
1183 | 0.19329 | 0.17011 | 0.15933 | 0.20209
1183.5 | 0.19354 | 0.1702 | 0.16013 | 0.20259
1184 | 0.19377 | 0.17041 | 0.16096 | 0.20301
1184.5 | 0.19393 | 0.17062 | 0.16178 | 0.20353
1185 | 0.1942 | 0.17094 | 0.16272 | 0.20405
1185.5 | 0.19461 | 0.17132 | 0.16349 | 0.20452
1186 | 0.19505 | 0.17171 | 0.16429 | 0.20487
1186.5 | 0.19547 | 0.17196 | 0.16506 | 0.20528
1187 | 0.19584 | 0.17229 | 0.16566 | 0.20566
1187.5 | 0.19636 | 0.17283 | 0.16609 | 0.20582
1188 | 0.197 | 0.17337 | 0.16645 | 0.20585
1188.5 | 0.19773 | 0.1738 | 0.16666 | 0.20583
1189 | 0.1984 | 0.17411 | 0.16676 | 0.20596
1189.5 | 0.19893 | 0.17432 | 0.16688 | 0.20604
1190 | 0.19948 | 0.17464 | 0.16686 | 0.20604
1190.5 | 0.20009 | 0.17485 | 0.16684 | 0.206
1191 | 0.20059 | 0.17504 | 0.16688 | 0.20583
1191.5 | 0.20108 | 0.17529 | 0.167 | 0.20578
1192 | 0.20155 | 0.17541 | 0.16714 | 0.20581
1192.5 | 0.20206 | 0.17546 | 0.16743 | 0.20575
1193 | 0.20268 | 0.17564 | 0.16783 | 0.20545
1193.5 | 0.2034 | 0.17593 | 0.16823 | 0.20527
1194 | 0.20397 | 0.17628 | 0.16866 | 0.20511
1194.5 | 0.20463 | 0.17665 | 0.16917 | 0.20501
1195 | 0.20535 | 0.17697 | 0.16957 | 0.20492
1195.5 | 0.2061 | 0.17721 | 0.17006 | 0.20493
1196 | 0.20689 | 0.17763 | 0.17054 | 0.20492
1196.5 | 0.20762 | 0.17815 | 0.17092 | 0.20493
1197 | 0.20832 | 0.17855 | 0.17105 | 0.20499
1197.5 | 0.20907 | 0.179 | 0.17108 | 0.20499
1198 | 0.20998 | 0.17945 | 0.17118 | 0.20495
1198.5 | 0.21067 | 0.18003 | 0.17113 | 0.20481
1199 | 0.21143 | 0.18061 | 0.17099 | 0.20475
1199.5 | 0.21214 | 0.18117 | 0.17086 | 0.20487
1200 | 0.21274 | 0.18181 | 0.17079 | 0.20507
1200.5 | 0.2132 | 0.18242 | 0.17088 | 0.20517
1201 | 0.21362 | 0.18307 | 0.17109 | 0.20528
1201.5 | 0.21394 | 0.18378 | 0.17131 | 0.20549
1202 | 0.21424 | 0.18446 | 0.17152 | 0.2059
1202.5 | 0.21455 | 0.18499 | 0.17173 | 0.20618
1203 | 0.21482 | 0.1855 | 0.17193 | 0.20636
1203.5 | 0.21507 | 0.18602 | 0.17208 | 0.20642
1204 | 0.21531 | 0.18635 | 0.17223 | 0.20655
1204.5 | 0.21562 | 0.1866 | 0.17234 | 0.2069
1205 | 0.21588 | 0.18673 | 0.17248 | 0.20732
1205.5 | 0.21606 | 0.18684 | 0.17262 | 0.20777
1206 | 0.21616 | 0.18691 | 0.17273 | 0.20811
1206.5 | 0.21619 | 0.18692 | 0.17288 | 0.20852
1207 | 0.21619 | 0.18698 | 0.17314 | 0.20898
1207.5 | 0.21614 | 0.18703 | 0.17346 | 0.20941
1208 | 0.21602 | 0.18693 | 0.17379 | 0.20988
1208.5 | 0.21582 | 0.18687 | 0.17401 | 0.21025
1209 | 0.21561 | 0.18685 | 0.17421 | 0.21063
1209.5 | 0.21548 | 0.18679 | 0.17438 | 0.21109
1210 | 0.21532 | 0.18667 | 0.17469 | 0.21151
1210.5 | 0.21509 | 0.18645 | 0.17506 | 0.21206
1211 | 0.21492 | 0.18617 | 0.1755 | 0.21269
1211.5 | 0.21466 | 0.18586 | 0.17596 | 0.2134
1212 | 0.21448 | 0.18573 | 0.17638 | 0.21402
1212.5 | 0.21429 | 0.18553 | 0.17686 | 0.2146
1213 | 0.21407 | 0.18522 | 0.17755 | 0.21525
1213.5 | 0.21384 | 0.18491 | 0.17828 | 0.21593
1214 | 0.2136 | 0.18456 | 0.17894 | 0.21674
1214.5 | 0.21349 | 0.18446 | 0.17968 | 0.21746
1215 | 0.21335 | 0.18444 | 0.18037 | 0.21812
1215.5 | 0.21332 | 0.18427 | 0.18102 | 0.21866
1216 | 0.21321 | 0.18408 | 0.18155 | 0.21907
1216.5 | 0.21317 | 0.18392 | 0.18205 | 0.21939
1217 | 0.21319 | 0.18389 | 0.18237 | 0.21961
1217.5 | 0.21317 | 0.18394 | 0.18269 | 0.21975
1218 | 0.2132 | 0.18421 | 0.18285 | 0.21977
1218.5 | 0.21315 | 0.18437 | 0.18285 | 0.21977
1219 | 0.21312 | 0.18449 | 0.18271 | 0.21972
1219.5 | 0.21322 | 0.18479 | 0.18255 | 0.21968
1220 | 0.21331 | 0.18525 | 0.18246 | 0.21968
1220.5 | 0.2134 | 0.18577 | 0.18241 | 0.21979
1221 | 0.2135 | 0.18622 | 0.18226 | 0.21994
1221.5 | 0.21363 | 0.18658 | 0.18197 | 0.21998
1222 | 0.21382 | 0.18683 | 0.18168 | 0.2199
1222.5 | 0.21416 | 0.18729 | 0.18151 | 0.21975
1223 | 0.21457 | 0.1878 | 0.18137 | 0.21963
1223.5 | 0.21485 | 0.18827 | 0.18122 | 0.21954
1224 | 0.21524 | 0.18863 | 0.18096 | 0.21947
1224.5 | 0.21572 | 0.18908 | 0.1807 | 0.21939
1225 | 0.21621 | 0.18955 | 0.18046 | 0.2192
1225.5 | 0.21677 | 0.1899 | 0.18029 | 0.21907
1226 | 0.2173 | 0.19013 | 0.18009 | 0.2191
1226.5 | 0.21771 | 0.19034 | 0.1798 | 0.21918
1227 | 0.21813 | 0.19051 | 0.17955 | 0.21928
1227.5 | 0.21841 | 0.19061 | 0.17925 | 0.21931
1228 | 0.2186 | 0.1908 | 0.17895 | 0.21931
1228.5 | 0.21869 | 0.19091 | 0.17878 | 0.21932
1229 | 0.21871 | 0.19102 | 0.17879 | 0.21927
1229.5 | 0.21877 | 0.19135 | 0.17883 | 0.21907
1230 | 0.21884 | 0.19187 | 0.17902 | 0.21876
1230.5 | 0.21868 | 0.19229 | 0.17934 | 0.21834
1231 | 0.2184 | 0.19253 | 0.1797 | 0.21791
1231.5 | 0.21825 | 0.19274 | 0.18022 | 0.21758
1232 | 0.21826 | 0.19301 | 0.18096 | 0.21732
1232.5 | 0.21831 | 0.19313 | 0.18152 | 0.21708
1233 | 0.21827 | 0.19324 | 0.18199 | 0.21699
1233.5 | 0.21811 | 0.19333 | 0.18249 | 0.21702
1234 | 0.21778 | 0.19327 | 0.18301 | 0.21715
1234.5 | 0.21751 | 0.19315 | 0.18359 | 0.21747
1235 | 0.21725 | 0.19312 | 0.18422 | 0.21772
1235.5 | 0.21695 | 0.19317 | 0.18486 | 0.21789
1236 | 0.2165 | 0.19302 | 0.18536 | 0.21802
1236.5 | 0.21589 | 0.19293 | 0.18602 | 0.2181
1237 | 0.21542 | 0.19287 | 0.18671 | 0.21823
1237.5 | 0.21485 | 0.19265 | 0.18752 | 0.21836
1238 | 0.21441 | 0.1925 | 0.18831 | 0.2185
1238.5 | 0.21401 | 0.19237 | 0.18892 | 0.21843
1239 | 0.21362 | 0.19225 | 0.18945 | 0.2185
1239.5 | 0.21321 | 0.19199 | 0.18992 | 0.21848
1240 | 0.21277 | 0.19184 | 0.19021 | 0.21838
1240.5 | 0.21233 | 0.19165 | 0.19031 | 0.2182
1241 | 0.21175 | 0.19148 | 0.19033 | 0.2179
1241.5 | 0.21128 | 0.19148 | 0.19028 | 0.21755
1242 | 0.2108 | 0.19161 | 0.19007 | 0.21725
1242.5 | 0.21027 | 0.19179 | 0.18994 | 0.21694
1243 | 0.20987 | 0.19194 | 0.1897 | 0.21648
1243.5 | 0.2096 | 0.19225 | 0.18951 | 0.21607
1244 | 0.20951 | 0.19249 | 0.18937 | 0.21582
1244.5 | 0.20947 | 0.1929 | 0.18935 | 0.21564
1245 | 0.20949 | 0.19335 | 0.18917 | 0.21554
1245.5 | 0.20964 | 0.19361 | 0.1889 | 0.21551
1246 | 0.20997 | 0.19369 | 0.18863 | 0.21544
1246.5 | 0.21042 | 0.19381 | 0.18825 | 0.21538
1247 | 0.21092 | 0.19393 | 0.18793 | 0.21532
1247.5 | 0.21146 | 0.19402 | 0.1876 | 0.21537
1248 | 0.21193 | 0.19408 | 0.18713 | 0.21535
1248.5 | 0.21232 | 0.19403 | 0.1866 | 0.21527
1249 | 0.21282 | 0.19385 | 0.18599 | 0.21525
1249.5 | 0.21323 | 0.19367 | 0.18539 | 0.21526
1250 | 0.21351 | 0.19343 | 0.18477 | 0.21529
1250.5 | 0.21382 | 0.19319 | 0.18421 | 0.21533
1251 | 0.21404 | 0.19299 | 0.18366 | 0.21556
1251.5 | 0.21413 | 0.19289 | 0.18309 | 0.21573
1252 | 0.21425 | 0.19277 | 0.18266 | 0.21584
1252.5 | 0.21434 | 0.19258 | 0.18222 | 0.21589
1253 | 0.21443 | 0.19233 | 0.18198 | 0.21587
1253.5 | 0.21462 | 0.1921 | 0.1819 | 0.21569
1254 | 0.21486 | 0.19195 | 0.18183 | 0.21537
1254.5 | 0.21504 | 0.19175 | 0.18176 | 0.21514
1255 | 0.21508 | 0.19143 | 0.18166 | 0.21488
1255.5 | 0.21503 | 0.19096 | 0.18148 | 0.21463
1256 | 0.21515 | 0.19044 | 0.18146 | 0.21447
1256.5 | 0.21546 | 0.19 | 0.18161 | 0.21431
1257 | 0.21562 | 0.18966 | 0.18166 | 0.21413
1257.5 | 0.21558 | 0.18915 | 0.18153 | 0.21412
1258 | 0.21534 | 0.18861 | 0.18145 | 0.21413
1258.5 | 0.21507 | 0.18805 | 0.18139 | 0.21406
1259 | 0.21475 | 0.18743 | 0.1813 | 0.21389
1259.5 | 0.21452 | 0.18696 | 0.18129 | 0.21375
1260 | 0.21411 | 0.18676 | 0.18121 | 0.21348
1260.5 | 0.21355 | 0.18663 | 0.18114 | 0.2132
1261 | 0.21289 | 0.18655 | 0.18116 | 0.21308
1261.5 | 0.2124 | 0.18666 | 0.18135 | 0.21288
1262 | 0.21204 | 0.18685 | 0.1815 | 0.21277
1262.5 | 0.21165 | 0.18706 | 0.18186 | 0.21259
1263 | 0.21139 | 0.18742 | 0.18227 | 0.21231
1263.5 | 0.2111 | 0.18774 | 0.18275 | 0.21204
1264 | 0.21079 | 0.18797 | 0.18329 | 0.21184
1264.5 | 0.21049 | 0.18813 | 0.18373 | 0.21156
1265 | 0.21034 | 0.18843 | 0.18412 | 0.21129
1265.5 | 0.21012 | 0.18861 | 0.18445 | 0.21089
1266 | 0.2099 | 0.18884 | 0.18474 | 0.21046
1266.5 | 0.2097 | 0.18915 | 0.18482 | 0.21012
1267 | 0.2094 | 0.18943 | 0.18478 | 0.20979
1267.5 | 0.20907 | 0.18975 | 0.18472 | 0.20936
1268 | 0.20882 | 0.19001 | 0.18452 | 0.20901
1268.5 | 0.20852 | 0.19037 | 0.18433 | 0.2087
1269 | 0.20828 | 0.19051 | 0.18397 | 0.20833
1269.5 | 0.20806 | 0.1907 | 0.18353 | 0.20792
1270 | 0.20785 | 0.19071 | 0.18309 | 0.20749
1270.5 | 0.20769 | 0.19069 | 0.18262 | 0.20706
1271 | 0.2076 | 0.19071 | 0.1821 | 0.20655
1271.5 | 0.20746 | 0.1906 | 0.18147 | 0.20599
1272 | 0.20725 | 0.1905 | 0.18081 | 0.20527
1272.5 | 0.20705 | 0.19024 | 0.18008 | 0.20451
1273 | 0.20679 | 0.19004 | 0.1793 | 0.20361
1273.5 | 0.2065 | 0.18988 | 0.1787 | 0.2028
1274 | 0.20623 | 0.18958 | 0.17807 | 0.20198
1274.5 | 0.20582 | 0.18929 | 0.17759 | 0.20106
1275 | 0.20545 | 0.18889 | 0.17735 | 0.20021
1275.5 | 0.20522 | 0.1884 | 0.17716 | 0.19956
1276 | 0.20494 | 0.1878 | 0.17702 | 0.19906
1276.5 | 0.2046 | 0.18725 | 0.17686 | 0.19843
1277 | 0.20424 | 0.1866 | 0.1768 | 0.19777
1277.5 | 0.20388 | 0.18586 | 0.17669 | 0.19717
1278 | 0.20349 | 0.18518 | 0.17666 | 0.19655
1278.5 | 0.20318 | 0.18454 | 0.17657 | 0.19597
1279 | 0.20266 | 0.18388 | 0.17633 | 0.19557
1279.5 | 0.20206 | 0.18341 | 0.17615 | 0.19509
1280 | 0.20149 | 0.18304 | 0.17597 | 0.19462
1280.5 | 0.20106 | 0.18254 | 0.17585 | 0.19434
1281 | 0.20065 | 0.1821 | 0.1758 | 0.19426
1281.5 | 0.20013 | 0.18175 | 0.17555 | 0.19414
1282 | 0.1995 | 0.18157 | 0.17517 | 0.19404
1282.5 | 0.19876 | 0.18133 | 0.17484 | 0.19389
1283 | 0.19806 | 0.18127 | 0.1745 | 0.19352
1283.5 | 0.19737 | 0.18116 | 0.17415 | 0.19326
1284 | 0.1966 | 0.18115 | 0.17377 | 0.19288
1284.5 | 0.19575 | 0.18127 | 0.17345 | 0.19246
1285 | 0.19493 | 0.18125 | 0.17324 | 0.19194
1285.5 | 0.19419 | 0.1811 | 0.17321 | 0.19145
1286 | 0.19353 | 0.18086 | 0.17337 | 0.191
1286.5 | 0.19303 | 0.18055 | 0.17349 | 0.19063
1287 | 0.19264 | 0.18015 | 0.17364 | 0.1904
1287.5 | 0.19226 | 0.17966 | 0.17388 | 0.19003
1288 | 0.19186 | 0.17914 | 0.17398 | 0.18979
1288.5 | 0.19144 | 0.17853 | 0.17399 | 0.18963
1289 | 0.19105 | 0.17792 | 0.17384 | 0.18937
1289.5 | 0.19065 | 0.17729 | 0.17363 | 0.18917
1290 | 0.19016 | 0.17662 | 0.17317 | 0.18884
1290.5 | 0.18948 | 0.17601 | 0.17251 | 0.18841
1291 | 0.18859 | 0.1753 | 0.17184 | 0.18791
1291.5 | 0.18773 | 0.17452 | 0.17115 | 0.18741
1292 | 0.18696 | 0.17373 | 0.17065 | 0.18688
1292.5 | 0.18634 | 0.17299 | 0.17029 | 0.18627
1293 | 0.18577 | 0.17229 | 0.16983 | 0.18569
1293.5 | 0.18523 | 0.17153 | 0.16936 | 0.1849
1294 | 0.18482 | 0.17079 | 0.16893 | 0.1842
1294.5 | 0.18439 | 0.17014 | 0.16856 | 0.18358
1295 | 0.18417 | 0.16965 | 0.16816 | 0.183
1295.5 | 0.1839 | 0.16937 | 0.16764 | 0.18245
1296 | 0.18356 | 0.169 | 0.16714 | 0.18182
1296.5 | 0.18309 | 0.16849 | 0.16657 | 0.18125
1297 | 0.1826 | 0.1682 | 0.16611 | 0.18071
1297.5 | 0.18215 | 0.16795 | 0.16572 | 0.18028
1298 | 0.18169 | 0.16785 | 0.16539 | 0.17997
1298.5 | 0.18133 | 0.1677 | 0.16521 | 0.17971
1299 | 0.18102 | 0.16744 | 0.165 | 0.17948
1299.5 | 0.18065 | 0.16721 | 0.16483 | 0.17941
1300 | 0.18036 | 0.16689 | 0.16458 | 0.17953
1300.5 | 0.18009 | 0.16663 | 0.16423 | 0.17964
1301 | 0.17968 | 0.16627 | 0.16379 | 0.17962
1301.5 | 0.17914 | 0.16597 | 0.16329 | 0.17962
1302 | 0.17861 | 0.16551 | 0.16282 | 0.17965
1302.5 | 0.17809 | 0.16514 | 0.1622 | 0.17975
1303 | 0.1774 | 0.16468 | 0.16161 | 0.17974
1303.5 | 0.17679 | 0.16429 | 0.16095 | 0.17953
1304 | 0.17612 | 0.16394 | 0.1603 | 0.17935
1304.5 | 0.17558 | 0.16369 | 0.15977 | 0.17903
1305 | 0.17516 | 0.16349 | 0.15928 | 0.17874
1305.5 | 0.17482 | 0.16333 | 0.15878 | 0.17839
1306 | 0.17432 | 0.16337 | 0.15832 | 0.17788
1306.5 | 0.17371 | 0.16335 | 0.15791 | 0.17715
1307 | 0.17314 | 0.16341 | 0.1576 | 0.17639
1307.5 | 0.17246 | 0.1633 | 0.15739 | 0.17567
1308 | 0.17196 | 0.16333 | 0.15709 | 0.17485
1308.5 | 0.17131 | 0.16326 | 0.15677 | 0.17413
1309 | 0.17056 | 0.16314 | 0.15638 | 0.17336
1309.5 | 0.16988 | 0.1629 | 0.15605 | 0.17277
1310 | 0.1692 | 0.16262 | 0.1558 | 0.17228
1310.5 | 0.16858 | 0.1624 | 0.15541 | 0.17185
1311 | 0.16809 | 0.16215 | 0.15495 | 0.1715
1311.5 | 0.16776 | 0.16195 | 0.15443 | 0.17108
1312 | 0.1674 | 0.16164 | 0.15395 | 0.17058
1312.5 | 0.16698 | 0.16133 | 0.15352 | 0.16998
1313 | 0.16664 | 0.16122 | 0.15329 | 0.16954
1313.5 | 0.16627 | 0.16118 | 0.15307 | 0.16884
1314 | 0.166 | 0.16103 | 0.15286 | 0.16802
1314.5 | 0.16572 | 0.16085 | 0.15286 | 0.16713
1315 | 0.16524 | 0.16073 | 0.15269 | 0.16612
1315.5 | 0.16472 | 0.16068 | 0.15259 | 0.16517
1316 | 0.16421 | 0.16056 | 0.15274 | 0.16426
1316.5 | 0.16391 | 0.16046 | 0.15285 | 0.1635
1317 | 0.16361 | 0.16028 | 0.15289 | 0.16269
1317.5 | 0.16326 | 0.16004 | 0.15282 | 0.162
1318 | 0.1628 | 0.15987 | 0.15261 | 0.16144
1318.5 | 0.16221 | 0.1597 | 0.15231 | 0.16101
1319 | 0.16178 | 0.15958 | 0.15211 | 0.16078
1319.5 | 0.16135 | 0.15949 | 0.15185 | 0.16053
1320 | 0.16096 | 0.15951 | 0.15158 | 0.16031
1320.5 | 0.16041 | 0.15954 | 0.15141 | 0.15997
1321 | 0.15979 | 0.15944 | 0.15124 | 0.15958
1321.5 | 0.1593 | 0.15936 | 0.15113 | 0.15916
1322 | 0.15895 | 0.15914 | 0.15107 | 0.15859
1322.5 | 0.15877 | 0.1587 | 0.15098 | 0.15791
1323 | 0.15848 | 0.15819 | 0.15093 | 0.15721
1323.5 | 0.1582 | 0.1575 | 0.15096 | 0.1564
1324 | 0.15783 | 0.1566 | 0.15076 | 0.15558
1324.5 | 0.15734 | 0.15555 | 0.15047 | 0.1548
1325 | 0.15688 | 0.15446 | 0.15016 | 0.15399
1325.5 | 0.15639 | 0.15344 | 0.1498 | 0.15309
1326 | 0.15579 | 0.15261 | 0.1494 | 0.15229
1326.5 | 0.15519 | 0.15198 | 0.1491 | 0.15161
1327 | 0.15482 | 0.15137 | 0.14888 | 0.15087
1327.5 | 0.15441 | 0.1509 | 0.14863 | 0.15012
1328 | 0.15402 | 0.15045 | 0.14851 | 0.1494
1328.5 | 0.15383 | 0.15019 | 0.14837 | 0.14872
1329 | 0.15369 | 0.14992 | 0.14823 | 0.14801
1329.5 | 0.15354 | 0.14976 | 0.14806 | 0.14732
1330 | 0.15345 | 0.1495 | 0.14797 | 0.14668
1330.5 | 0.15324 | 0.1492 | 0.1478 | 0.14623
1331 | 0.15276 | 0.14878 | 0.1476 | 0.14578
1331.5 | 0.15223 | 0.14822 | 0.14738 | 0.14547
1332 | 0.15167 | 0.14776 | 0.14712 | 0.14512
1332.5 | 0.15096 | 0.1472 | 0.14685 | 0.14475
1333 | 0.15031 | 0.14675 | 0.1464 | 0.14433
1333.5 | 0.14948 | 0.14613 | 0.14595 | 0.14404
1334 | 0.14868 | 0.14546 | 0.14543 | 0.1438
1334.5 | 0.14805 | 0.14472 | 0.14492 | 0.14342
1335 | 0.14742 | 0.14407 | 0.14426 | 0.143
1335.5 | 0.14693 | 0.14347 | 0.14346 | 0.14251
1336 | 0.14648 | 0.143 | 0.14268 | 0.14201
1336.5 | 0.14605 | 0.14254 | 0.14193 | 0.14161
1337 | 0.14543 | 0.14196 | 0.14119 | 0.1413
1337.5 | 0.14494 | 0.14143 | 0.14052 | 0.14089
1338 | 0.14445 | 0.14098 | 0.13998 | 0.14039
1338.5 | 0.1438 | 0.14064 | 0.13946 | 0.13976
1339 | 0.14316 | 0.14018 | 0.1391 | 0.13912
1339.5 | 0.14242 | 0.13979 | 0.13889 | 0.13843
1340 | 0.1416 | 0.13924 | 0.13863 | 0.1378
1340.5 | 0.14088 | 0.13866 | 0.13841 | 0.13708
1341 | 0.14017 | 0.13809 | 0.13842 | 0.13642
1341.5 | 0.13936 | 0.13744 | 0.13832 | 0.13582
1342 | 0.13853 | 0.13686 | 0.13806 | 0.13522
1342.5 | 0.13761 | 0.13616 | 0.13786 | 0.13476
1343 | 0.13667 | 0.13568 | 0.13761 | 0.13431
1343.5 | 0.13569 | 0.13521 | 0.13726 | 0.13387
1344 | 0.13488 | 0.13485 | 0.13711 | 0.13325
1344.5 | 0.13402 | 0.13462 | 0.13695 | 0.13259
1345 | 0.13333 | 0.13436 | 0.13686 | 0.13185
1345.5 | 0.1325 | 0.13413 | 0.13687 | 0.13093
1346 | 0.13162 | 0.1337 | 0.13691 | 0.12992
1346.5 | 0.13092 | 0.13336 | 0.13674 | 0.12872
1347 | 0.13024 | 0.13295 | 0.13654 | 0.12751
1347.5 | 0.12957 | 0.13254 | 0.1363 | 0.12632
1348 | 0.12869 | 0.13209 | 0.13607 | 0.12523
1348.5 | 0.12785 | 0.13167 | 0.13568 | 0.12409
1349 | 0.12691 | 0.13137 | 0.13501 | 0.1231
1349.5 | 0.12616 | 0.13129 | 0.13436 | 0.12222
1350 | 0.12548 | 0.13136 | 0.13359 | 0.12133
1350.5 | 0.12473 | 0.13146 | 0.13298 | 0.12052
1351 | 0.12406 | 0.13152 | 0.13229 | 0.11977
1351.5 | 0.12356 | 0.13148 | 0.13155 | 0.11908
1352 | 0.12311 | 0.13141 | 0.13068 | 0.11841
1352.5 | 0.12248 | 0.13125 | 0.12984 | 0.11786
1353 | 0.1218 | 0.13085 | 0.12904 | 0.11734
1353.5 | 0.12105 | 0.13039 | 0.12821 | 0.11677
1354 | 0.12032 | 0.12993 | 0.12747 | 0.11636
1354.5 | 0.11951 | 0.1294 | 0.12671 | 0.11622
1355 | 0.11865 | 0.12877 | 0.12611 | 0.116
1355.5 | 0.11766 | 0.12814 | 0.12549 | 0.11576
1356 | 0.11666 | 0.12741 | 0.1249 | 0.11536
1356.5 | 0.11582 | 0.12673 | 0.12422 | 0.11493
1357 | 0.11505 | 0.12624 | 0.1235 | 0.11433
1357.5 | 0.11433 | 0.12576 | 0.12281 | 0.11369
1358 | 0.11367 | 0.12537 | 0.12199 | 0.11312
1358.5 | 0.11292 | 0.12495 | 0.12127 | 0.11263
1359 | 0.11226 | 0.12461 | 0.12041 | 0.11213
1359.5 | 0.11163 | 0.12443 | 0.11963 | 0.11154
1360 | 0.11104 | 0.12439 | 0.11885 | 0.11104
1360.5 | 0.11052 | 0.12433 | 0.11825 | 0.11044
1361 | 0.11009 | 0.12418 | 0.11779 | 0.10986
1361.5 | 0.10964 | 0.12385 | 0.11743 | 0.10949
1362 | 0.10928 | 0.12343 | 0.11718 | 0.10876
1362.5 | 0.109 | 0.12304 | 0.11705 | 0.10773
1363 | 0.10872 | 0.12266 | 0.11712 | 0.10674
1363.5 | 0.10835 | 0.12216 | 0.11726 | 0.10588
1364 | 0.10804 | 0.1215 | 0.11735 | 0.10492
1364.5 | 0.10767 | 0.12097 | 0.11737 | 0.10407
1365 | 0.10716 | 0.12036 | 0.11723 | 0.10327
1365.5 | 0.10661 | 0.11994 | 0.11697 | 0.10241
1366 | 0.10605 | 0.11968 | 0.1168 | 0.10173
1366.5 | 0.10555 | 0.11943 | 0.11638 | 0.10109
1367 | 0.1051 | 0.11934 | 0.11589 | 0.10054
1367.5 | 0.10463 | 0.11924 | 0.11548 | 0.1
1368 | 0.10424 | 0.1194 | 0.11515 | 0.09958
1368.5 | 0.1039 | 0.11943 | 0.11496 | 0.09902
1369 | 0.10373 | 0.11972 | 0.11488 | 0.09837
1369.5 | 0.10366 | 0.12006 | 0.1149 | 0.09762
1370 | 0.10357 | 0.12032 | 0.11491 | 0.09688
1370.5 | 0.10329 | 0.12062 | 0.11494 | 0.09619
1371 | 0.10313 | 0.12085 | 0.11505 | 0.09539
1371.5 | 0.10297 | 0.12127 | 0.11498 | 0.09457
1372 | 0.10272 | 0.12147 | 0.11495 | 0.09387
1372.5 | 0.10239 | 0.12163 | 0.11495 | 0.09331
1373 | 0.10195 | 0.1217 | 0.11507 | 0.09276
1373.5 | 0.10155 | 0.12182 | 0.11502 | 0.09218
1374 | 0.10115 | 0.12182 | 0.11493 | 0.09162
1374.5 | 0.10081 | 0.12173 | 0.11497 | 0.09104
1375 | 0.1003 | 0.12151 | 0.11492 | 0.09041
1375.5 | 0.09984 | 0.12131 | 0.11514 | 0.08987
1376 | 0.0994 | 0.12113 | 0.11528 | 0.08935
1376.5 | 0.09892 | 0.12107 | 0.11536 | 0.08893
1377 | 0.09835 | 0.12102 | 0.11547 | 0.08862
1377.5 | 0.09773 | 0.12094 | 0.11579 | 0.08847
1378 | 0.09713 | 0.121 | 0.11618 | 0.08832
1378.5 | 0.09656 | 0.12116 | 0.11655 | 0.08815
1379 | 0.09616 | 0.12139 | 0.11699 | 0.08798
1379.5 | 0.09564 | 0.1215 | 0.1173 | 0.08774
1380 | 0.09518 | 0.12163 | 0.1177 | 0.08742
1380.5 | 0.09481 | 0.12173 | 0.11805 | 0.08711
1381 | 0.09454 | 0.12199 | 0.11822 | 0.08674
1381.5 | 0.0943 | 0.12222 | 0.11818 | 0.08647
1382 | 0.09401 | 0.12234 | 0.11818 | 0.08623
1382.5 | 0.09367 | 0.12243 | 0.11821 | 0.08617
1383 | 0.09334 | 0.12251 | 0.11803 | 0.08631
1383.5 | 0.09304 | 0.12255 | 0.11777 | 0.08649
1384 | 0.09284 | 0.12254 | 0.1174 | 0.08654
1384.5 | 0.09263 | 0.12246 | 0.11706 | 0.08657
1385 | 0.09234 | 0.12203 | 0.1167 | 0.08668
1385.5 | 0.09202 | 0.12157 | 0.1164 | 0.08676
1386 | 0.09166 | 0.12094 | 0.11599 | 0.08687
1386.5 | 0.09125 | 0.12032 | 0.11551 | 0.08704
1387 | 0.09085 | 0.11965 | 0.11513 | 0.08702
1387.5 | 0.09045 | 0.11893 | 0.11473 | 0.08711
1388 | 0.09001 | 0.11834 | 0.1142 | 0.08746
1388.5 | 0.08947 | 0.11792 | 0.11349 | 0.08777
1389 | 0.089 | 0.11769 | 0.11266 | 0.08793
1389.5 | 0.08851 | 0.11749 | 0.11191 | 0.08812
1390 | 0.08815 | 0.11732 | 0.11119 | 0.0883
1390.5 | 0.088 | 0.11722 | 0.11046 | 0.08834
1391 | 0.08786 | 0.1173 | 0.10979 | 0.08832
1391.5 | 0.08775 | 0.11749 | 0.1091 | 0.08833
1392 | 0.08759 | 0.11769 | 0.10844 | 0.08833
1392.5 | 0.08751 | 0.11774 | 0.10797 | 0.08818
1393 | 0.0875 | 0.11775 | 0.10768 | 0.08807
1393.5 | 0.08752 | 0.11779 | 0.1074 | 0.08768
1394 | 0.08745 | 0.11808 | 0.10705 | 0.08726
1394.5 | 0.08722 | 0.11819 | 0.10684 | 0.08681
1395 | 0.08678 | 0.11805 | 0.10665 | 0.08637
1395.5 | 0.08634 | 0.11786 | 0.10667 | 0.08569
1396 | 0.08586 | 0.11763 | 0.10674 | 0.0849
1396.5 | 0.08533 | 0.11749 | 0.10675 | 0.08412
1397 | 0.08472 | 0.11732 | 0.10682 | 0.08336
1397.5 | 0.08409 | 0.1173 | 0.10703 | 0.08251
1398 | 0.0835 | 0.11726 | 0.10743 | 0.08145
1398.5 | 0.08304 | 0.11731 | 0.1077 | 0.08035
1399 | 0.08266 | 0.11746 | 0.10806 | 0.07943
1399.5 | 0.08231 | 0.1177 | 0.10844 | 0.07862
1400 | 0.082 | 0.11788 | 0.10894 | 0.0777
1400.5 | 0.08168 | 0.11811 | 0.10951 | 0.07697
1401 | 0.08138 | 0.11832 | 0.10999 | 0.07624
1401.5 | 0.08101 | 0.11859 | 0.1104 | 0.07562
1402 | 0.08064 | 0.11869 | 0.11083 | 0.07513
1402.5 | 0.08008 | 0.1188 | 0.11133 | 0.0746
1403 | 0.07955 | 0.11887 | 0.11168 | 0.07405
1403.5 | 0.07894 | 0.11872 | 0.1119 | 0.07356
1404 | 0.07838 | 0.11858 | 0.11211 | 0.07323
1404.5 | 0.07779 | 0.11838 | 0.11224 | 0.07297
1405 | 0.07731 | 0.11818 | 0.11242 | 0.0728
1405.5 | 0.07693 | 0.11779 | 0.11258 | 0.07255
1406 | 0.07648 | 0.11744 | 0.1126 | 0.07247
1406.5 | 0.07619 | 0.11688 | 0.11265 | 0.07257
1407 | 0.0758 | 0.11651 | 0.11276 | 0.07253
1407.5 | 0.0755 | 0.11623 | 0.11292 | 0.07243
1408 | 0.07514 | 0.11608 | 0.11288 | 0.07223
1408.5 | 0.07478 | 0.11578 | 0.11305 | 0.07193
1409 | 0.07432 | 0.11541 | 0.11331 | 0.07178
1409.5 | 0.07386 | 0.11501 | 0.11349 | 0.07179
1410 | 0.07351 | 0.11471 | 0.11373 | 0.07174
1410.5 | 0.07333 | 0.1146 | 0.11401 | 0.07168
1411 | 0.07319 | 0.11438 | 0.11428 | 0.07163
1411.5 | 0.07306 | 0.1143 | 0.11461 | 0.07166
1412 | 0.07295 | 0.11406 | 0.11507 | 0.0718
1412.5 | 0.07285 | 0.11391 | 0.11536 | 0.072
1413 | 0.07265 | 0.11404 | 0.11556 | 0.07213
1413.5 | 0.07251 | 0.11426 | 0.11588 | 0.07226
1414 | 0.07242 | 0.11448 | 0.11627 | 0.07239
1414.5 | 0.07211 | 0.11464 | 0.11665 | 0.07265
1415 | 0.0718 | 0.11498 | 0.1169 | 0.07284
1415.5 | 0.07147 | 0.11537 | 0.11705 | 0.07297
1416 | 0.07116 | 0.11595 | 0.11708 | 0.07311
1416.5 | 0.07084 | 0.11658 | 0.11708 | 0.07324
1417 | 0.07058 | 0.11703 | 0.11707 | 0.07309
1417.5 | 0.07032 | 0.11738 | 0.1172 | 0.07276
1418 | 0.06999 | 0.11777 | 0.11719 | 0.07231
1418.5 | 0.06962 | 0.11821 | 0.1172 | 0.07165
1419 | 0.06923 | 0.11859 | 0.11722 | 0.07103
1419.5 | 0.0689 | 0.1189 | 0.11723 | 0.07041
1420 | 0.06858 | 0.11925 | 0.11747 | 0.0697
1420.5 | 0.06837 | 0.11972 | 0.1178 | 0.06898
1421 | 0.06808 | 0.12031 | 0.11806 | 0.06846
1421.5 | 0.06779 | 0.12103 | 0.11826 | 0.06799
1422 | 0.06754 | 0.12179 | 0.11846 | 0.0676
1422.5 | 0.06751 | 0.12264 | 0.11868 | 0.06729
1423 | 0.06762 | 0.12343 | 0.11899 | 0.06711
1423.5 | 0.06782 | 0.1242 | 0.11923 | 0.06707
1424 | 0.06798 | 0.12481 | 0.11955 | 0.0671
1424.5 | 0.06819 | 0.12532 | 0.11969 | 0.06711
1425 | 0.06832 | 0.12569 | 0.11996 | 0.06722
1425.5 | 0.06851 | 0.12615 | 0.12002 | 0.06753
1426 | 0.06872 | 0.12646 | 0.12009 | 0.06785
1426.5 | 0.06879 | 0.12667 | 0.12002 | 0.06821
1427 | 0.06887 | 0.12672 | 0.1199 | 0.0686
1427.5 | 0.0688 | 0.12686 | 0.11982 | 0.06889
1428 | 0.06881 | 0.12707 | 0.11974 | 0.06914
1428.5 | 0.06873 | 0.12714 | 0.11976 | 0.06929
1429 | 0.06879 | 0.12723 | 0.11987 | 0.06936
1429.5 | 0.06886 | 0.12715 | 0.12 | 0.06925
1430 | 0.06897 | 0.12713 | 0.12024 | 0.06907
1430.5 | 0.06903 | 0.12701 | 0.12048 | 0.06884
1431 | 0.06908 | 0.12705 | 0.12067 | 0.06859
1431.5 | 0.0693 | 0.12701 | 0.12088 | 0.06827
1432 | 0.06947 | 0.12703 | 0.12101 | 0.06787
1432.5 | 0.06977 | 0.12713 | 0.12129 | 0.06758
1433 | 0.07002 | 0.12729 | 0.12148 | 0.06738
1433.5 | 0.07036 | 0.12749 | 0.1219 | 0.06729
1434 | 0.07072 | 0.12775 | 0.12234 | 0.06741
1434.5 | 0.07118 | 0.12811 | 0.12291 | 0.06745
1435 | 0.07161 | 0.12853 | 0.12358 | 0.0675
1435.5 | 0.07195 | 0.12894 | 0.12434 | 0.06766
1436 | 0.07217 | 0.12943 | 0.12499 | 0.06796
1436.5 | 0.07225 | 0.12987 | 0.12571 | 0.06835
1437 | 0.07237 | 0.1303 | 0.12639 | 0.06886
1437.5 | 0.0723 | 0.13079 | 0.12684 | 0.06936
1438 | 0.07214 | 0.13131 | 0.12722 | 0.06974
1438.5 | 0.07205 | 0.13176 | 0.12762 | 0.07022
1439 | 0.07187 | 0.13218 | 0.12793 | 0.07066
1439.5 | 0.07168 | 0.13259 | 0.12818 | 0.07101
1440 | 0.07163 | 0.1331 | 0.12852 | 0.07134
1440.5 | 0.07161 | 0.13359 | 0.12868 | 0.07168
1441 | 0.07157 | 0.13416 | 0.12891 | 0.07188
1441.5 | 0.07156 | 0.13484 | 0.12921 | 0.07199
1442 | 0.07148 | 0.13551 | 0.12963 | 0.07208
1442.5 | 0.07123 | 0.13622 | 0.12992 | 0.07222
1443 | 0.07093 | 0.13695 | 0.13013 | 0.07252
1443.5 | 0.07068 | 0.13769 | 0.13049 | 0.07292
1444 | 0.07034 | 0.13838 | 0.13089 | 0.07332
1444.5 | 0.0701 | 0.13921 | 0.13145 | 0.07366
1445 | 0.06985 | 0.13987 | 0.13219 | 0.07395
1445.5 | 0.06965 | 0.14047 | 0.13296 | 0.07427
1446 | 0.06952 | 0.14116 | 0.1337 | 0.07475
1446.5 | 0.06965 | 0.142 | 0.13466 | 0.07516
1447 | 0.06992 | 0.14297 | 0.13573 | 0.0754
1447.5 | 0.07037 | 0.14392 | 0.13685 | 0.0757
1448 | 0.07088 | 0.1448 | 0.13792 | 0.07602
1448.5 | 0.07129 | 0.14551 | 0.13899 | 0.07637
1449 | 0.07178 | 0.14622 | 0.13991 | 0.07691
1449.5 | 0.07231 | 0.14707 | 0.14072 | 0.0775
1450 | 0.0728 | 0.14782 | 0.14148 | 0.07807
1450.5 | 0.07331 | 0.14845 | 0.14199 | 0.0787
1451 | 0.07377 | 0.14891 | 0.14252 | 0.07941
1451.5 | 0.07408 | 0.14946 | 0.14297 | 0.07994
1452 | 0.07431 | 0.14999 | 0.14346 | 0.08039
1452.5 | 0.07458 | 0.15071 | 0.14401 | 0.08065
1453 | 0.07488 | 0.15154 | 0.14466 | 0.08071
1453.5 | 0.07523 | 0.15226 | 0.14535 | 0.08072
1454 | 0.07576 | 0.15301 | 0.14615 | 0.0808
1454.5 | 0.07625 | 0.15377 | 0.14704 | 0.08084
1455 | 0.07679 | 0.15474 | 0.14795 | 0.08086
1455.5 | 0.0774 | 0.1556 | 0.14877 | 0.08098
1456 | 0.07818 | 0.15657 | 0.14965 | 0.081
1456.5 | 0.07905 | 0.15753 | 0.15046 | 0.08115
1457 | 0.07992 | 0.15838 | 0.1512 | 0.08129
1457.5 | 0.08058 | 0.15939 | 0.15197 | 0.08142
1458 | 0.08106 | 0.16032 | 0.15263 | 0.08155
1458.5 | 0.08148 | 0.16141 | 0.15324 | 0.0817
1459 | 0.08189 | 0.16238 | 0.15369 | 0.08189
1459.5 | 0.08218 | 0.16345 | 0.15413 | 0.08199
1460 | 0.08247 | 0.16448 | 0.15446 | 0.08231
1460.5 | 0.0827 | 0.16547 | 0.15484 | 0.08269
1461 | 0.08285 | 0.16656 | 0.15517 | 0.08316
1461.5 | 0.0831 | 0.16733 | 0.15559 | 0.08365
1462 | 0.08346 | 0.16822 | 0.15594 | 0.08406
1462.5 | 0.08382 | 0.16893 | 0.1563 | 0.08432
1463 | 0.08417 | 0.16966 | 0.15683 | 0.08467
1463.5 | 0.08465 | 0.17049 | 0.15747 | 0.08519
1464 | 0.08504 | 0.1713 | 0.15816 | 0.08574
1464.5 | 0.08532 | 0.17225 | 0.15874 | 0.08619
1465 | 0.08566 | 0.17321 | 0.15925 | 0.08688
1465.5 | 0.08593 | 0.1744 | 0.15971 | 0.0875
1466 | 0.08623 | 0.17563 | 0.16027 | 0.08814
1466.5 | 0.08646 | 0.17694 | 0.16067 | 0.0889
1467 | 0.08663 | 0.1782 | 0.16116 | 0.08959
1467.5 | 0.08676 | 0.17932 | 0.1615 | 0.09025
1468 | 0.08699 | 0.18029 | 0.16203 | 0.09086
1468.5 | 0.08742 | 0.18111 | 0.16259 | 0.09138
1469 | 0.08791 | 0.18186 | 0.16321 | 0.0918
1469.5 | 0.08859 | 0.1825 | 0.16388 | 0.09222
1470 | 0.08931 | 0.18296 | 0.16449 | 0.09269
1470.5 | 0.09003 | 0.18353 | 0.16514 | 0.09314
1471 | 0.09083 | 0.18411 | 0.16558 | 0.09359
1471.5 | 0.09178 | 0.18466 | 0.16607 | 0.09403
1472 | 0.09272 | 0.18512 | 0.16634 | 0.09452
1472.5 | 0.09367 | 0.18545 | 0.16674 | 0.09517
1473 | 0.09456 | 0.18584 | 0.16699 | 0.09585
1473.5 | 0.09528 | 0.18613 | 0.16736 | 0.09667
1474 | 0.09606 | 0.18645 | 0.16776 | 0.09746
1474.5 | 0.09681 | 0.18663 | 0.16827 | 0.09817
1475 | 0.09759 | 0.18668 | 0.16891 | 0.09896
1475.5 | 0.0982 | 0.18672 | 0.16971 | 0.09974
1476 | 0.09868 | 0.18692 | 0.17066 | 0.10046
1476.5 | 0.09911 | 0.18725 | 0.17151 | 0.10103
1477 | 0.09947 | 0.18757 | 0.17262 | 0.10158
1477.5 | 0.09994 | 0.18815 | 0.17382 | 0.10202
1478 | 0.10037 | 0.1888 | 0.17506 | 0.10248
1478.5 | 0.10081 | 0.18931 | 0.17633 | 0.10295
1479 | 0.10114 | 0.18988 | 0.17766 | 0.10351
1479.5 | 0.10151 | 0.19061 | 0.17887 | 0.10406
1480 | 0.10193 | 0.19132 | 0.17987 | 0.10461
1480.5 | 0.10231 | 0.192 | 0.18092 | 0.10521
1481 | 0.10257 | 0.19278 | 0.18187 | 0.10572
1481.5 | 0.10286 | 0.19357 | 0.18258 | 0.10642
1482 | 0.10293 | 0.1944 | 0.18334 | 0.10718
1482.5 | 0.10297 | 0.19555 | 0.18405 | 0.10802
1483 | 0.10322 | 0.19687 | 0.18474 | 0.10894
1483.5 | 0.10335 | 0.19833 | 0.18558 | 0.10983
1484 | 0.1036 | 0.19977 | 0.18663 | 0.11077
1484.5 | 0.10383 | 0.20124 | 0.18786 | 0.1117
1485 | 0.10421 | 0.20255 | 0.18915 | 0.11285
1485.5 | 0.10458 | 0.20391 | 0.19054 | 0.1138
1486 | 0.10501 | 0.20517 | 0.19189 | 0.11466
1486.5 | 0.10565 | 0.2064 | 0.1934 | 0.11546
1487 | 0.10627 | 0.20767 | 0.19503 | 0.11608
1487.5 | 0.10703 | 0.20888 | 0.19662 | 0.11674
1488 | 0.10777 | 0.2102 | 0.19823 | 0.11737
1488.5 | 0.10866 | 0.21164 | 0.19966 | 0.11792
1489 | 0.10952 | 0.21319 | 0.20108 | 0.11823
1489.5 | 0.11041 | 0.21471 | 0.20246 | 0.11855
1490 | 0.11159 | 0.21635 | 0.20376 | 0.119
1490.5 | 0.11263 | 0.21789 | 0.20509 | 0.11929
1491 | 0.11377 | 0.21931 | 0.2063 | 0.11967
1491.5 | 0.11481 | 0.22063 | 0.20744 | 0.12002
1492 | 0.11592 | 0.22187 | 0.20859 | 0.12036
1492.5 | 0.11697 | 0.22295 | 0.20968 | 0.12072
1493 | 0.11812 | 0.22401 | 0.21072 | 0.12119
1493.5 | 0.1193 | 0.2251 | 0.21157 | 0.12168
1494 | 0.12043 | 0.22605 | 0.21257 | 0.12208
1494.5 | 0.12166 | 0.22698 | 0.21345 | 0.12253
1495 | 0.12271 | 0.22799 | 0.21429 | 0.123
1495.5 | 0.12383 | 0.22904 | 0.21507 | 0.12352
1496 | 0.12499 | 0.23022 | 0.2159 | 0.12403
1496.5 | 0.12631 | 0.23151 | 0.21693 | 0.12457
1497 | 0.12745 | 0.23265 | 0.21804 | 0.12512
1497.5 | 0.12857 | 0.23379 | 0.21941 | 0.12569
1498 | 0.12956 | 0.23512 | 0.22074 | 0.12637
1498.5 | 0.13032 | 0.23633 | 0.22228 | 0.12717
1499 | 0.13123 | 0.23767 | 0.22391 | 0.12801
1499.5 | 0.13218 | 0.23915 | 0.22569 | 0.12892
1500 | 0.13305 | 0.24058 | 0.22748 | 0.12996
1500.5 | 0.13372 | 0.24193 | 0.22915 | 0.13115
1501 | 0.13444 | 0.24358 | 0.23088 | 0.13237
1501.5 | 0.13521 | 0.24526 | 0.23266 | 0.13372
1502 | 0.13594 | 0.24703 | 0.2345 | 0.13506
1502.5 | 0.13695 | 0.249 | 0.23618 | 0.13634
1503 | 0.13795 | 0.25081 | 0.23773 | 0.13778
1503.5 | 0.13876 | 0.25241 | 0.23944 | 0.1393
1504 | 0.13963 | 0.2541 | 0.24101 | 0.14102
1504.5 | 0.14071 | 0.25586 | 0.24246 | 0.14289
1505 | 0.1418 | 0.25754 | 0.24397 | 0.14488
1505.5 | 0.14291 | 0.25933 | 0.24552 | 0.1469
1506 | 0.14404 | 0.26107 | 0.24705 | 0.14902
1506.5 | 0.14532 | 0.26287 | 0.24879 | 0.15135
1507 | 0.14645 | 0.26464 | 0.25064 | 0.15349
1507.5 | 0.14773 | 0.26654 | 0.25228 | 0.15549
1508 | 0.14902 | 0.26856 | 0.25406 | 0.15746
1508.5 | 0.15019 | 0.27066 | 0.25606 | 0.15925
1509 | 0.15154 | 0.27277 | 0.25798 | 0.16102
1509.5 | 0.15303 | 0.27491 | 0.25981 | 0.16278
1510 | 0.15452 | 0.27702 | 0.26177 | 0.16458
1510.5 | 0.15607 | 0.27934 | 0.26359 | 0.16612
1511 | 0.15774 | 0.28172 | 0.26547 | 0.16764
1511.5 | 0.1596 | 0.2843 | 0.26735 | 0.16922
1512 | 0.16149 | 0.28662 | 0.26913 | 0.17058
1512.5 | 0.16348 | 0.28889 | 0.27081 | 0.17196
1513 | 0.16547 | 0.29105 | 0.27227 | 0.17327
1513.5 | 0.16735 | 0.2932 | 0.27371 | 0.17459
1514 | 0.16939 | 0.29536 | 0.27503 | 0.17585
1514.5 | 0.17148 | 0.29732 | 0.27642 | 0.17727
1515 | 0.17366 | 0.29924 | 0.27771 | 0.17873
1515.5 | 0.17567 | 0.30094 | 0.27907 | 0.18014
1516 | 0.17768 | 0.30286 | 0.28045 | 0.18171
1516.5 | 0.17964 | 0.30464 | 0.28187 | 0.18324
1517 | 0.18155 | 0.30632 | 0.2834 | 0.18485
1517.5 | 0.18339 | 0.30798 | 0.28486 | 0.18638
1518 | 0.18523 | 0.30968 | 0.28619 | 0.18791
1518.5 | 0.18687 | 0.3112 | 0.28743 | 0.1894
1519 | 0.18841 | 0.31262 | 0.28877 | 0.19095
1519.5 | 0.18996 | 0.31423 | 0.29016 | 0.19247
1520 | 0.1913 | 0.31577 | 0.29149 | 0.19383
1520.5 | 0.1926 | 0.31734 | 0.29269 | 0.19514
1521 | 0.19389 | 0.31911 | 0.29418 | 0.19625
1521.5 | 0.1952 | 0.32055 | 0.29578 | 0.19742
1522 | 0.19633 | 0.32174 | 0.29772 | 0.19862
1522.5 | 0.19755 | 0.32316 | 0.29977 | 0.19983
1523 | 0.19876 | 0.32459 | 0.30173 | 0.20107
1523.5 | 0.20001 | 0.32583 | 0.30373 | 0.20234
1524 | 0.20149 | 0.32705 | 0.30592 | 0.20375
1524.5 | 0.20301 | 0.32804 | 0.30834 | 0.20512
1525 | 0.20452 | 0.32894 | 0.3106 | 0.20662
1525.5 | 0.20612 | 0.3299 | 0.31275 | 0.20814
1526 | 0.20787 | 0.3311 | 0.31488 | 0.20961
1526.5 | 0.20946 | 0.33207 | 0.31697 | 0.21118
1527 | 0.2111 | 0.33315 | 0.3191 | 0.21258
1527.5 | 0.21274 | 0.33418 | 0.32131 | 0.21398
1528 | 0.21414 | 0.33518 | 0.32353 | 0.21551
1528.5 | 0.21558 | 0.3363 | 0.32588 | 0.21725
1529 | 0.21724 | 0.33747 | 0.32821 | 0.21898
1529.5 | 0.21879 | 0.33896 | 0.33065 | 0.22069
1530 | 0.22036 | 0.34064 | 0.33312 | 0.22219
1530.5 | 0.22192 | 0.34245 | 0.33556 | 0.22349
1531 | 0.22343 | 0.34424 | 0.338 | 0.22478
1531.5 | 0.22501 | 0.34631 | 0.34051 | 0.226
1532 | 0.22663 | 0.34855 | 0.34287 | 0.22698
1532.5 | 0.22816 | 0.35106 | 0.3451 | 0.22791
1533 | 0.22956 | 0.35371 | 0.34729 | 0.22892
1533.5 | 0.23087 | 0.35636 | 0.34966 | 0.22984
1534 | 0.23201 | 0.35899 | 0.35196 | 0.23099
1534.5 | 0.2333 | 0.36164 | 0.35427 | 0.23212
1535 | 0.23452 | 0.36432 | 0.35652 | 0.23327
1535.5 | 0.23575 | 0.36698 | 0.35842 | 0.2345
1536 | 0.23698 | 0.36938 | 0.36026 | 0.23582
1536.5 | 0.23829 | 0.37173 | 0.36203 | 0.2372
1537 | 0.2395 | 0.3739 | 0.36393 | 0.2383
1537.5 | 0.24077 | 0.37602 | 0.3655 | 0.23962
1538 | 0.24202 | 0.37814 | 0.36697 | 0.24091
1538.5 | 0.24318 | 0.38025 | 0.36851 | 0.24219
1539 | 0.24445 | 0.38234 | 0.37016 | 0.24356
1539.5 | 0.24545 | 0.38417 | 0.37194 | 0.24493
1540 | 0.24642 | 0.38608 | 0.37373 | 0.2464
1540.5 | 0.24731 | 0.38786 | 0.37547 | 0.24781
1541 | 0.24819 | 0.38962 | 0.37711 | 0.2494
1541.5 | 0.24891 | 0.3911 | 0.3787 | 0.25085
1542 | 0.24956 | 0.39259 | 0.38016 | 0.25235
1542.5 | 0.25002 | 0.3941 | 0.38145 | 0.25387
1543 | 0.25043 | 0.3956 | 0.38268 | 0.25535
1543.5 | 0.25098 | 0.39709 | 0.38403 | 0.25692
1544 | 0.25163 | 0.39872 | 0.38554 | 0.25835
1544.5 | 0.25231 | 0.4004 | 0.38704 | 0.25968
1545 | 0.25301 | 0.40214 | 0.38848 | 0.26098
1545.5 | 0.25392 | 0.40391 | 0.3901 | 0.26241
1546 | 0.25509 | 0.40561 | 0.39194 | 0.26381
1546.5 | 0.25652 | 0.407 | 0.39358 | 0.26547
1547 | 0.25806 | 0.40843 | 0.39529 | 0.26726
1547.5 | 0.25962 | 0.4099 | 0.39676 | 0.26913
1548 | 0.26129 | 0.41121 | 0.39831 | 0.27107
1548.5 | 0.26309 | 0.41248 | 0.40017 | 0.27312
1549 | 0.265 | 0.41371 | 0.40209 | 0.27528
1549.5 | 0.2669 | 0.41506 | 0.40386 | 0.27737
1550 | 0.26881 | 0.41666 | 0.40557 | 0.27965
1550.5 | 0.27062 | 0.41853 | 0.40751 | 0.28179
1551 | 0.27226 | 0.42041 | 0.40959 | 0.28384
1551.5 | 0.27389 | 0.42249 | 0.41181 | 0.28591
1552 | 0.27577 | 0.42474 | 0.41386 | 0.28794
1552.5 | 0.27761 | 0.42699 | 0.41562 | 0.29016
1553 | 0.27945 | 0.42934 | 0.41742 | 0.29236
1553.5 | 0.2816 | 0.43178 | 0.41948 | 0.29454
1554 | 0.2838 | 0.43422 | 0.42179 | 0.29654
1554.5 | 0.28593 | 0.4369 | 0.42407 | 0.29852
1555 | 0.28826 | 0.43961 | 0.42632 | 0.30051
1555.5 | 0.29061 | 0.4421 | 0.42873 | 0.30255
1556 | 0.29283 | 0.44459 | 0.43122 | 0.30461
1556.5 | 0.29505 | 0.44722 | 0.43395 | 0.30657
1557 | 0.29729 | 0.4499 | 0.43667 | 0.30847
1557.5 | 0.29933 | 0.45264 | 0.43931 | 0.31043
1558 | 0.3014 | 0.45522 | 0.44186 | 0.3125
1558.5 | 0.30357 | 0.45787 | 0.44475 | 0.31457
1559 | 0.3058 | 0.46057 | 0.44757 | 0.3167
1559.5 | 0.30825 | 0.46329 | 0.45028 | 0.31854
1560 | 0.31064 | 0.46598 | 0.45302 | 0.32049
1560.5 | 0.31302 | 0.46874 | 0.4558 | 0.32247
1561 | 0.31538 | 0.4714 | 0.4586 | 0.32443
1561.5 | 0.31784 | 0.47406 | 0.46148 | 0.32644
1562 | 0.32017 | 0.47667 | 0.46429 | 0.32841
1562.5 | 0.32261 | 0.47899 | 0.46683 | 0.33051
1563 | 0.32509 | 0.48128 | 0.46938 | 0.33251
1563.5 | 0.32756 | 0.48355 | 0.47196 | 0.33457
1564 | 0.33008 | 0.4859 | 0.47459 | 0.33667
1564.5 | 0.33255 | 0.48818 | 0.47703 | 0.33884
1565 | 0.33512 | 0.49055 | 0.47956 | 0.34118
1565.5 | 0.33762 | 0.49272 | 0.48199 | 0.34338
1566 | 0.34017 | 0.49509 | 0.48449 | 0.34561
1566.5 | 0.34252 | 0.49753 | 0.48714 | 0.34781
1567 | 0.34493 | 0.49999 | 0.48996 | 0.34998
1567.5 | 0.34714 | 0.50255 | 0.49286 | 0.35223
1568 | 0.34961 | 0.50522 | 0.49576 | 0.35442
1568.5 | 0.35226 | 0.50779 | 0.49869 | 0.35651
1569 | 0.35487 | 0.51025 | 0.50158 | 0.35847
1569.5 | 0.35748 | 0.51282 | 0.50435 | 0.36046
1570 | 0.36017 | 0.5153 | 0.50717 | 0.36255
1570.5 | 0.36293 | 0.51752 | 0.50972 | 0.36482
1571 | 0.36559 | 0.51976 | 0.5121 | 0.36727
1571.5 | 0.36833 | 0.52181 | 0.51445 | 0.36992
1572 | 0.37075 | 0.52379 | 0.51697 | 0.37254
1572.5 | 0.3731 | 0.52588 | 0.5195 | 0.37535
1573 | 0.37555 | 0.52816 | 0.52224 | 0.37821
1573.5 | 0.37793 | 0.53055 | 0.52515 | 0.38121
1574 | 0.3802 | 0.53307 | 0.52799 | 0.38419
1574.5 | 0.38245 | 0.53585 | 0.53096 | 0.38706
1575 | 0.38484 | 0.53875 | 0.53414 | 0.38987
1575.5 | 0.38717 | 0.54177 | 0.53736 | 0.39258
1576 | 0.38964 | 0.54461 | 0.54034 | 0.39552
1576.5 | 0.39219 | 0.54757 | 0.54317 | 0.39851
1577 | 0.39465 | 0.55047 | 0.54588 | 0.40151
1577.5 | 0.39702 | 0.55335 | 0.54861 | 0.40457
1578 | 0.39932 | 0.55626 | 0.55163 | 0.40765
1578.5 | 0.40182 | 0.55898 | 0.55482 | 0.41081
1579 | 0.40422 | 0.56158 | 0.55791 | 0.41407
1579.5 | 0.40644 | 0.56422 | 0.56082 | 0.41739
1580 | 0.40867 | 0.567 | 0.56374 | 0.42049
1580.5 | 0.41077 | 0.56967 | 0.56678 | 0.42341
1581 | 0.41278 | 0.57248 | 0.56978 | 0.42631
1581.5 | 0.41483 | 0.57532 | 0.57284 | 0.42911
1582 | 0.41696 | 0.57821 | 0.57576 | 0.43193
1582.5 | 0.41905 | 0.58143 | 0.5786 | 0.43477
1583 | 0.42123 | 0.58469 | 0.58149 | 0.43757
1583.5 | 0.42362 | 0.58805 | 0.58465 | 0.44024
1584 | 0.42609 | 0.59135 | 0.5877 | 0.4429
1584.5 | 0.42864 | 0.59468 | 0.59075 | 0.44561
1585 | 0.43137 | 0.59791 | 0.59386 | 0.44859
1585.5 | 0.43425 | 0.60128 | 0.59682 | 0.4517
1586 | 0.43729 | 0.6044 | 0.59962 | 0.45485
1586.5 | 0.44046 | 0.60751 | 0.60238 | 0.45795
1587 | 0.44351 | 0.61076 | 0.60507 | 0.46113
1587.5 | 0.4466 | 0.61396 | 0.60759 | 0.46432
1588 | 0.44963 | 0.61738 | 0.61022 | 0.46763
1588.5 | 0.45266 | 0.6209 | 0.61307 | 0.47085
1589 | 0.4555 | 0.62444 | 0.61596 | 0.47394
1589.5 | 0.45813 | 0.62793 | 0.61904 | 0.47708
1590 | 0.46074 | 0.6314 | 0.62224 | 0.48006
1590.5 | 0.46335 | 0.63487 | 0.62538 | 0.48292
1591 | 0.46605 | 0.63842 | 0.62863 | 0.48578
1591.5 | 0.46866 | 0.64222 | 0.6319 | 0.48856
1592 | 0.47139 | 0.64608 | 0.63505 | 0.49125
1592.5 | 0.47429 | 0.64996 | 0.63803 | 0.4941
1593 | 0.47755 | 0.65377 | 0.64098 | 0.49686
1593.5 | 0.48093 | 0.65754 | 0.64369 | 0.49957
1594 | 0.48422 | 0.66144 | 0.64649 | 0.50244
1594.5 | 0.48745 | 0.66539 | 0.64937 | 0.5055
1595 | 0.49071 | 0.66914 | 0.65224 | 0.5086
1595.5 | 0.49385 | 0.67264 | 0.65522 | 0.51176
1596 | 0.49708 | 0.67631 | 0.65839 | 0.51488
1596.5 | 0.50021 | 0.68004 | 0.66178 | 0.51807
1597 | 0.50335 | 0.68395 | 0.66522 | 0.52134
1597.5 | 0.50669 | 0.68783 | 0.66889 | 0.52455
1598 | 0.50997 | 0.69162 | 0.67272 | 0.52769
1598.5 | 0.51333 | 0.69549 | 0.67641 | 0.53071
1599 | 0.51668 | 0.69954 | 0.67996 | 0.53355
1599.5 | 0.52017 | 0.70368 | 0.68338 | 0.53652
1600 | 0.52357 | 0.70756 | 0.68682 | 0.5397
1600.5 | 0.52679 | 0.71128 | 0.69017 | 0.54287
1601 | 0.52993 | 0.71475 | 0.69339 | 0.54608
1601.5 | 0.53286 | 0.71822 | 0.69673 | 0.54929
1602 | 0.53576 | 0.72164 | 0.70012 | 0.55255
1602.5 | 0.53863 | 0.72474 | 0.7036 | 0.55577
1603 | 0.54152 | 0.72758 | 0.70728 | 0.55917
1603.5 | 0.54444 | 0.73026 | 0.71101 | 0.56241
1604 | 0.54718 | 0.73303 | 0.71471 | 0.56554
1604.5 | 0.54973 | 0.73584 | 0.71839 | 0.56867
1605 | 0.55229 | 0.7388 | 0.72216 | 0.57166
1605.5 | 0.55501 | 0.74174 | 0.72587 | 0.57479
1606 | 0.55772 | 0.74478 | 0.72942 | 0.57795
1606.5 | 0.56047 | 0.74781 | 0.73294 | 0.5812
1607 | 0.5633 | 0.7509 | 0.73634 | 0.58444
1607.5 | 0.56636 | 0.75388 | 0.73977 | 0.58773
1608 | 0.56964 | 0.75671 | 0.74305 | 0.59106
1608.5 | 0.57317 | 0.75953 | 0.74619 | 0.59431
1609 | 0.57669 | 0.76233 | 0.74909 | 0.59772
1609.5 | 0.58008 | 0.76514 | 0.7519 | 0.60124
1610 | 0.58353 | 0.7679 | 0.75464 | 0.60468
1610.5 | 0.5869 | 0.77086 | 0.75743 | 0.60792
1611 | 0.59001 | 0.77374 | 0.76016 | 0.61112
1611.5 | 0.59278 | 0.77679 | 0.76278 | 0.61425
1612 | 0.59544 | 0.77987 | 0.76564 | 0.6174
1612.5 | 0.59811 | 0.78285 | 0.76853 | 0.62039
1613 | 0.60073 | 0.78567 | 0.77172 | 0.6231
1613.5 | 0.60339 | 0.78864 | 0.77489 | 0.62544
1614 | 0.60599 | 0.7916 | 0.77807 | 0.62778
1614.5 | 0.60876 | 0.79453 | 0.78118 | 0.63019
1615 | 0.61172 | 0.79743 | 0.78425 | 0.63256
1615.5 | 0.61492 | 0.80049 | 0.78719 | 0.63484
1616 | 0.61818 | 0.80368 | 0.78998 | 0.63694
1616.5 | 0.62133 | 0.80712 | 0.79262 | 0.63898
1617 | 0.62435 | 0.81051 | 0.79511 | 0.64128
1617.5 | 0.6275 | 0.81366 | 0.7976 | 0.6436
1618 | 0.63055 | 0.81692 | 0.79978 | 0.64587
1618.5 | 0.63348 | 0.82026 | 0.80179 | 0.648
1619 | 0.6364 | 0.8237 | 0.8042 | 0.65006
1619.5 | 0.6393 | 0.82713 | 0.80681 | 0.65205
1620 | 0.64219 | 0.83057 | 0.80921 | 0.65401
1620.5 | 0.64513 | 0.83392 | 0.81167 | 0.65605
1621 | 0.64838 | 0.83733 | 0.81422 | 0.65812
1621.5 | 0.65131 | 0.8406 | 0.81688 | 0.6604
1622 | 0.65444 | 0.84378 | 0.81962 | 0.6626
1622.5 | 0.65748 | 0.84691 | 0.82247 | 0.66498
1623 | 0.66037 | 0.85002 | 0.82494 | 0.66756
1623.5 | 0.66331 | 0.85319 | 0.82721 | 0.67034
1624 | 0.66604 | 0.85635 | 0.82994 | 0.67337
1624.5 | 0.66887 | 0.85933 | 0.83293 | 0.6765
1625 | 0.67141 | 0.86233 | 0.83616 | 0.67952
1625.5 | 0.67407 | 0.86544 | 0.8394 | 0.68235
1626 | 0.67669 | 0.86849 | 0.84287 | 0.68528
1626.5 | 0.6794 | 0.87155 | 0.84644 | 0.68815
1627 | 0.68221 | 0.87473 | 0.85008 | 0.69105
1627.5 | 0.68497 | 0.87773 | 0.85393 | 0.69388
1628 | 0.68789 | 0.88062 | 0.8577 | 0.69676
1628.5 | 0.69069 | 0.88373 | 0.86156 | 0.69954
1629 | 0.6937 | 0.88675 | 0.86521 | 0.70251
1629.5 | 0.69675 | 0.88994 | 0.86895 | 0.70579
1630 | 0.69981 | 0.89311 | 0.87279 | 0.70916
1630.5 | 0.70275 | 0.8964 | 0.8766 | 0.71277
1631 | 0.70572 | 0.89957 | 0.88055 | 0.71639
1631.5 | 0.70878 | 0.90269 | 0.88453 | 0.7202
1632 | 0.71198 | 0.90591 | 0.88836 | 0.7239
1632.5 | 0.71521 | 0.90922 | 0.89199 | 0.72784
1633 | 0.71825 | 0.91281 | 0.89557 | 0.73177
1633.5 | 0.72113 | 0.91627 | 0.89918 | 0.7355
1634 | 0.72377 | 0.91977 | 0.90299 | 0.73915
1634.5 | 0.72641 | 0.92331 | 0.90709 | 0.74276
1635 | 0.72901 | 0.92703 | 0.91141 | 0.74626
1635.5 | 0.73144 | 0.931 | 0.91579 | 0.74988
1636 | 0.73378 | 0.93514 | 0.92014 | 0.75374
1636.5 | 0.73622 | 0.93929 | 0.92472 | 0.7574
1637 | 0.73885 | 0.94336 | 0.92957 | 0.76092
1637.5 | 0.74167 | 0.94756 | 0.93431 | 0.7644
1638 | 0.74475 | 0.95182 | 0.93876 | 0.76781
1638.5 | 0.7479 | 0.95622 | 0.94293 | 0.77127
1639 | 0.7512 | 0.96026 | 0.94682 | 0.77497
1639.5 | 0.75468 | 0.96419 | 0.95065 | 0.77868
1640 | 0.75798 | 0.96777 | 0.95462 | 0.78236
1640.5 | 0.76149 | 0.97133 | 0.95822 | 0.78608
1641 | 0.76481 | 0.975 | 0.96166 | 0.78986
1641.5 | 0.76812 | 0.97841 | 0.96502 | 0.79381
1642 | 0.77174 | 0.98168 | 0.96832 | 0.79786
1642.5 | 0.77572 | 0.9846 | 0.97143 | 0.80182
1643 | 0.77977 | 0.98771 | 0.97473 | 0.80561
1643.5 | 0.784 | 0.99064 | 0.97822 | 0.80939
1644 | 0.78868 | 0.99361 | 0.98163 | 0.81322
1644.5 | 0.79323 | 0.99639 | 0.98511 | 0.81711
1645 | 0.798 | 0.99908 | 0.98834 | 0.82117
1645.5 | 0.803 | 1.00155 | 0.99184 | 0.82541
1646 | 0.80803 | 1.00401 | 0.99551 | 0.82975
1646.5 | 0.81285 | 1.00665 | 0.99929 | 0.8343
1647 | 0.81768 | 1.00943 | 1.00288 | 0.83894
1647.5 | 0.82214 | 1.01246 | 1.00626 | 0.84346
1648 | 0.82667 | 1.01575 | 1.00956 | 0.84793
1648.5 | 0.83125 | 1.01955 | 1.01313 | 0.85248
1649 | 0.83565 | 1.02336 | 1.01707 | 0.85695
1649.5 | 0.84011 | 1.02748 | 1.02086 | 0.86111
1650 | 0.84443 | 1.03182 | 1.0248 | 0.8652