## Sheet1
Wavelength | Reflection
(nm) | (%)
1700 | 0.19438
1699 | 0.19217
1698 | 0.19226
1697 | 0.19081 | Product Coating Data UVFS, C Coating：1100 nm-1650 nm 2 mm Thick Substrate This file indicates a typical data and there may be differences between product batches. If you have any questions, please contact LBTEK Technical Support. To quote this data, please indicate that the data source is from LBTEK.
1696 | 0.19029
1695 | 0.19175
1694 | 0.19019
1693 | 0.18895
1692 | 0.18807
1691 | 0.18857
1690 | 0.18921
1689 | 0.18799
1688 | 0.18661
1687 | 0.18743 | LBTEK Mall：www.lbtek.com Tel：0731-84165699 LBTEK Technical Support E-mail：service@lbtek.com
1686 | 0.18756
1685 | 0.18654
1684 | 0.18649
1683 | 0.18645
1682 | 0.18849
1681 | 0.18814
1680 | 0.18781
1679 | 0.18776
1678 | 0.18789
1677 | 0.18896
1676 | 0.18823
1675 | 0.18722
1674 | 0.18777
1673 | 0.187
1672 | 0.18815
1671 | 0.18958
1670 | 0.18967
1669 | 0.18838
1668 | 0.1909
1667 | 0.19018
1666 | 0.18954
1665 | 0.18914
1664 | 0.19087
1663 | 0.18996
1662 | 0.19115
1661 | 0.19174
1660 | 0.18978
1659 | 0.19408
1658 | 0.19082
1657 | 0.19305
1656 | 0.19689
1655 | 0.19338
1654 | 0.19588
1653 | 0.1948
1652 | 0.19471
1651 | 0.19621
1650 | 0.19539
1649 | 0.19502
1648 | 0.20019
1647 | 0.19715
1646 | 0.20041
1645 | 0.19733
1644 | 0.20051
1643 | 0.19941
1642 | 0.19975
1641 | 0.20357
1640 | 0.20028
1639 | 0.20217
1638 | 0.20194
1637 | 0.20391
1636 | 0.20572
1635 | 0.208
1634 | 0.20547
1633 | 0.20653
1632 | 0.20985
1631 | 0.21049
1630 | 0.20823
1629 | 0.21126
1628 | 0.21298
1627 | 0.2123
1626 | 0.21335
1625 | 0.21449
1624 | 0.2142
1623 | 0.21581
1622 | 0.21429
1621 | 0.21677
1620 | 0.21758
1619 | 0.21874
1618 | 0.21827
1617 | 0.22099
1616 | 0.22148
1615 | 0.22242
1614 | 0.22248
1613 | 0.22289
1612 | 0.2239
1611 | 0.22596
1610 | 0.2267
1609 | 0.22768
1608 | 0.22837
1607 | 0.22903
1606 | 0.23261
1605 | 0.23212
1604 | 0.23183
1603 | 0.23498
1602 | 0.23467
1601 | 0.23438
1600 | 0.23575
1599 | 0.23748
1598 | 0.23931
1597 | 0.23891
1596 | 0.23998
1595 | 0.24114
1594 | 0.24087
1593 | 0.24452
1592 | 0.2442
1591 | 0.24374
1590 | 0.24647
1589 | 0.24411
1588 | 0.24837
1587 | 0.24726
1586 | 0.25041
1585 | 0.24865
1584 | 0.25063
1583 | 0.25393
1582 | 0.25322
1581 | 0.2538
1580 | 0.25515
1579 | 0.25656
1578 | 0.25871
1577 | 0.25758
1576 | 0.25809
1575 | 0.26013
1574 | 0.25958
1573 | 0.26099
1572 | 0.26248
1571 | 0.26317
1570 | 0.26345
1569 | 0.26549
1568 | 0.265
1567 | 0.26544
1566 | 0.26692
1565 | 0.26869
1564 | 0.26758
1563 | 0.27018
1562 | 0.27195
1561 | 0.27
1560 | 0.27455
1559 | 0.27389
1558 | 0.27409
1557 | 0.27504
1556 | 0.27627
1555 | 0.2752
1554 | 0.27892
1553 | 0.27716
1552 | 0.27806
1551 | 0.27867
1550 | 0.27995
1549 | 0.28135
1548 | 0.28071
1547 | 0.28241
1546 | 0.28495
1545 | 0.28379
1544 | 0.28598
1543 | 0.28559
1542 | 0.28596
1541 | 0.28701
1540 | 0.2874
1539 | 0.28802
1538 | 0.28818
1537 | 0.28945
1536 | 0.28934
1535 | 0.29099
1534 | 0.29041
1533 | 0.29037
1532 | 0.29194
1531 | 0.2916
1530 | 0.2923
1529 | 0.29412
1528 | 0.29367
1527 | 0.29405
1526 | 0.29417
1525 | 0.29609
1524 | 0.29434
1523 | 0.29649
1522 | 0.29561
1521 | 0.29682
1520 | 0.29807
1519 | 0.29711
1518 | 0.30013
1517 | 0.29828
1516 | 0.30018
1515 | 0.30007
1514 | 0.30143
1513 | 0.29998
1512 | 0.29927
1511 | 0.301
1510 | 0.30178
1509 | 0.30259
1508 | 0.30017
1507 | 0.3004
1506 | 0.30251
1505 | 0.30056
1504 | 0.30046
1503 | 0.30378
1502 | 0.3034
1501 | 0.30335
1500 | 0.30392
1499 | 0.30428
1498 | 0.30213
1497 | 0.30396
1496 | 0.30249
1495 | 0.30206
1494 | 0.30307
1493 | 0.30359
1492 | 0.30312
1491 | 0.30316
1490 | 0.30373
1489 | 0.30396
1488 | 0.30189
1487 | 0.30293
1486 | 0.30239
1485 | 0.3033
1484 | 0.3024
1483 | 0.30109
1482 | 0.30006
1481 | 0.30069
1480 | 0.30109
1479 | 0.29884
1478 | 0.30132
1477 | 0.3006
1476 | 0.30269
1475 | 0.30063
1474 | 0.29952
1473 | 0.30037
1472 | 0.29922
1471 | 0.29963
1470 | 0.29782
1469 | 0.29942
1468 | 0.29725
1467 | 0.29858
1466 | 0.2968
1465 | 0.29737
1464 | 0.2951
1463 | 0.29469
1462 | 0.29321
1461 | 0.29354
1460 | 0.29258
1459 | 0.29404
1458 | 0.2923
1457 | 0.2905
1456 | 0.29066
1455 | 0.28905
1454 | 0.2892
1453 | 0.29057
1452 | 0.29007
1451 | 0.28639
1450 | 0.28688
1449 | 0.28654
1448 | 0.28661
1447 | 0.28362
1446 | 0.28535
1445 | 0.28424
1444 | 0.28233
1443 | 0.28171
1442 | 0.28102
1441 | 0.28025
1440 | 0.27959
1439 | 0.27827
1438 | 0.27975
1437 | 0.27576
1436 | 0.27635
1435 | 0.27629
1434 | 0.27354
1433 | 0.27045
1432 | 0.27252
1431 | 0.26939
1430 | 0.26905
1429 | 0.26822
1428 | 0.26862
1427 | 0.26646
1426 | 0.26605
1425 | 0.26586
1424 | 0.26454
1423 | 0.2619
1422 | 0.26137
1421 | 0.26126
1420 | 0.25997
1419 | 0.25804
1418 | 0.25601
1417 | 0.25506
1416 | 0.25579
1415 | 0.25107
1414 | 0.25256
1413 | 0.25161
1412 | 0.25121
1411 | 0.24908
1410 | 0.24643
1409 | 0.24377
1408 | 0.24587
1407 | 0.24406
1406 | 0.24062
1405 | 0.24076
1404 | 0.24105
1403 | 0.23587
1402 | 0.2367
1401 | 0.23404
1400 | 0.23498
1399 | 0.23263
1398 | 0.23026
1397 | 0.22898
1396 | 0.22719
1395 | 0.22438
1394 | 0.22374
1393 | 0.22236
1392 | 0.22054
1391 | 0.22076
1390 | 0.21746
1389 | 0.21468
1388 | 0.21506
1387 | 0.21571
1386 | 0.21296
1385 | 0.21252
1384 | 0.21052
1383 | 0.20843
1382 | 0.20699
1381 | 0.20537
1380 | 0.20546
1379 | 0.20219
1378 | 0.20186
1377 | 0.20111
1376 | 0.20225
1375 | 0.19792
1374 | 0.19861
1373 | 0.19924
1372 | 0.19552
1371 | 0.19698
1370 | 0.19442
1369 | 0.19574
1368 | 0.19195
1367 | 0.19091
1366 | 0.19149
1365 | 0.18713
1364 | 0.18651
1363 | 0.18628
1362 | 0.18491
1361 | 0.18212
1360 | 0.18026
1359 | 0.18111
1358 | 0.17683
1357 | 0.17868
1356 | 0.17704
1355 | 0.17348
1354 | 0.17492
1353 | 0.17306
1352 | 0.17235
1351 | 0.17008
1350 | 0.16672
1349 | 0.1681
1348 | 0.16702
1347 | 0.16656
1346 | 0.16444
1345 | 0.16298
1344 | 0.16048
1343 | 0.15948
1342 | 0.15967
1341 | 0.15819
1340 | 0.15788
1339 | 0.15653
1338 | 0.15516
1337 | 0.15367
1336 | 0.15433
1335 | 0.15267
1334 | 0.15062
1333 | 0.14984
1332 | 0.14893
1331 | 0.1474
1330 | 0.14685
1329 | 0.14702
1328 | 0.14523
1327 | 0.14327
1326 | 0.14333
1325 | 0.14301
1324 | 0.14252
1323 | 0.13991
1322 | 0.14043
1321 | 0.13972
1320 | 0.13793
1319 | 0.13831
1318 | 0.13552
1317 | 0.1365
1316 | 0.13295
1315 | 0.13533
1314 | 0.13354
1313 | 0.13482
1312 | 0.13337
1311 | 0.13291
1310 | 0.13076
1309 | 0.13115
1308 | 0.13066
1307 | 0.12927
1306 | 0.13072
1305 | 0.12811
1304 | 0.12694
1303 | 0.12813
1302 | 0.12933
1301 | 0.12692
1300 | 0.12661
1299 | 0.12607
1298 | 0.12456
1297 | 0.12402
1296 | 0.12393
1295 | 0.12324
1294 | 0.12322
1293 | 0.12353
1292 | 0.12282
1291 | 0.12574
1290 | 0.12266
1289 | 0.12195
1288 | 0.12312
1287 | 0.12354
1286 | 0.12251
1285 | 0.12485
1284 | 0.12456
1283 | 0.12405
1282 | 0.12076
1281 | 0.12448
1280 | 0.12471
1279 | 0.12598
1278 | 0.12424
1277 | 0.12497
1276 | 0.12552
1275 | 0.12576
1274 | 0.12547
1273 | 0.12738
1272 | 0.12599
1271 | 0.12722
1270 | 0.12728
1269 | 0.12839
1268 | 0.12807
1267 | 0.13069
1266 | 0.12874
1265 | 0.12929
1264 | 0.13038
1263 | 0.13109
1262 | 0.13236
1261 | 0.13504
1260 | 0.13189
1259 | 0.13601
1258 | 0.137
1257 | 0.13726
1256 | 0.13857
1255 | 0.14014
1254 | 0.138
1253 | 0.14244
1252 | 0.13941
1251 | 0.14285
1250 | 0.14251
1249 | 0.14459
1248 | 0.14476
1247 | 0.14649
1246 | 0.14787
1245 | 0.14814
1244 | 0.14897
1243 | 0.15118
1242 | 0.15137
1241 | 0.15342
1240 | 0.15651
1239 | 0.15596
1238 | 0.15893
1237 | 0.16026
1236 | 0.16149
1235 | 0.16051
1234 | 0.16312
1233 | 0.16454
1232 | 0.16854
1231 | 0.1688
1230 | 0.17192
1229 | 0.17217
1228 | 0.17562
1227 | 0.17517
1226 | 0.17729
1225 | 0.17722
1224 | 0.17955
1223 | 0.18322
1222 | 0.18422
1221 | 0.18626
1220 | 0.18706
1219 | 0.19059
1218 | 0.19202
1217 | 0.1947
1216 | 0.19581
1215 | 0.19874
1214 | 0.19805
1213 | 0.20257
1212 | 0.20471
1211 | 0.20572
1210 | 0.20683
1209 | 0.20928
1208 | 0.21155
1207 | 0.21591
1206 | 0.21701
1205 | 0.21737
1204 | 0.22069
1203 | 0.22383
1202 | 0.2242
1201 | 0.22843
1200 | 0.2307
1199 | 0.23372
1198 | 0.23531
1197 | 0.23658
1196 | 0.23785
1195 | 0.2409
1194 | 0.24347
1193 | 0.24499
1192 | 0.24702
1191 | 0.25085
1190 | 0.25308
1189 | 0.25408
1188 | 0.25747
1187 | 0.25999
1186 | 0.26346
1185 | 0.26514
1184 | 0.26639
1183 | 0.26773
1182 | 0.27051
1181 | 0.27416
1180 | 0.27437
1179 | 0.27966
1178 | 0.28085
1177 | 0.28229
1176 | 0.28541
1175 | 0.28914
1174 | 0.29068
1173 | 0.29446
1172 | 0.29509
1171 | 0.29746
1170 | 0.29954
1169 | 0.30223
1168 | 0.30424
1167 | 0.30752
1166 | 0.30903
1165 | 0.31415
1164 | 0.31449
1163 | 0.31632
1162 | 0.31888
1161 | 0.31986
1160 | 0.32542
1159 | 0.32795
1158 | 0.3291
1157 | 0.33139
1156 | 0.3341
1155 | 0.33578
1154 | 0.33804
1153 | 0.34119
1152 | 0.34328
1151 | 0.34612
1150 | 0.3488
1149 | 0.34956
1148 | 0.35272
1147 | 0.35306
1146 | 0.35612
1145 | 0.35907
1144 | 0.36144
1143 | 0.36384
1142 | 0.36544
1141 | 0.36733
1140 | 0.37087
1139 | 0.37187
1138 | 0.37286
1137 | 0.37789
1136 | 0.37852
1135 | 0.38078
1134 | 0.38241
1133 | 0.38622
1132 | 0.38828
1131 | 0.39035
1130 | 0.39353
1129 | 0.39387
1128 | 0.3975
1127 | 0.39798
1126 | 0.39961
1125 | 0.40505
1124 | 0.40566
1123 | 0.40955
1122 | 0.41014
1121 | 0.41195
1120 | 0.41368
1119 | 0.41583
1118 | 0.41803
1117 | 0.42213
1116 | 0.42195
1115 | 0.42511
1114 | 0.42748
1113 | 0.43057
1112 | 0.43312
1111 | 0.43466
1110 | 0.43574
1109 | 0.44105
1108 | 0.44191
1107 | 0.44297
1106 | 0.44653
1105 | 0.44934
1104 | 0.45124
1103 | 0.4535
1102 | 0.4559
1101 | 0.45792
1100 | 0.46293
1099 | 0.46425
1098 | 0.46973
1097 | 0.46958
1096 | 0.47443
1095 | 0.47501
1094 | 0.4802
1093 | 0.48224
1092 | 0.48648
1091 | 0.48946
1090 | 0.4921
1089 | 0.49508
1088 | 0.49968
1087 | 0.5029
1086 | 0.50622
1085 | 0.50903
1084 | 0.51429
1083 | 0.5166
1082 | 0.52142
1081 | 0.52694
1080 | 0.5327
1079 | 0.53517
1078 | 0.53907
1077 | 0.54342
1076 | 0.54914
1075 | 0.55529
1074 | 0.56033
1073 | 0.56697
1072 | 0.57051
1071 | 0.5782
1070 | 0.58325
1069 | 0.58783
1068 | 0.5958
1067 | 0.60107
1066 | 0.60895
1065 | 0.61762
1064 | 0.62508
1063 | 0.63068
1062 | 0.63882
1061 | 0.64807
1060 | 0.65562
1059 | 0.66447
1058 | 0.67101
1057 | 0.68153
1056 | 0.69156
1055 | 0.70022
1054 | 0.71178
1053 | 0.72209
1052 | 0.73365
1051 | 0.74344
1050 | 0.75445
1049 | 0.7664
1048 | 0.77828
1047 | 0.79183
1046 | 0.80475
1045 | 0.81788
1044 | 0.83224
1043 | 0.8465
1042 | 0.86196
1041 | 0.87698
1040 | 0.8929
1039 | 0.90925
1038 | 0.92667
1037 | 0.9441
1036 | 0.96194
1035 | 0.98049
1034 | 0.99952
1033 | 1.01951
1032 | 1.03926
1031 | 1.06131
1030 | 1.08296
1029 | 1.10455
1028 | 1.1279
1027 | 1.15109
1026 | 1.17508
1025 | 1.20071
1024 | 1.22684
1023 | 1.25323
1022 | 1.28017
1021 | 1.30814
1020 | 1.33694
1019 | 1.36662
1018 | 1.3978
1017 | 1.42864
1016 | 1.46097
1015 | 1.49391
1014 | 1.52786
1013 | 1.56245
1012 | 1.59965
1011 | 1.63652
1010 | 1.67312
1009 | 1.71325
1008 | 1.75269
1007 | 1.79335
1006 | 1.83633
1005 | 1.87986
1004 | 1.92418
1003 | 1.96934
1002 | 2.01633
1001 | 2.06334
1000 | 2.11307