## ZET488_10x
WaveLength | Transmission | WaveLength | OD
nm | % | nm | /
300 | -1.84e-05 | 300 | 7
300.5 | 1.337e-05 | 300.5 | 6.8739
301 | 1.145e-05 | 301 | 6.9412
301.5 | 2.415e-05 | 301.5 | 6.6171 | ZET488/10x Transmission and OD Plot of ZET488/10x This file indicates a typical data and there may be differences between product batches. If you have any questions, please contact LBTEK Technical Support. To quote this data, please indicate that the data source is from LBTEK.
302 | 2.594e-06 | 302 | 7.586
302.5 | 2.284e-05 | 302.5 | 6.6413
303 | 9.165e-06 | 303 | 7.0379
303.5 | 2.461e-05 | 303.5 | 6.6089
304 | -1.905e-05 | 305 | 6.4242
304.5 | -1.13e-05 | 306 | 6.7421
305 | 3.765e-05 | 310 | 6.8928
305.5 | -1.128e-05 | 310.5 | 7.2099
306 | 1.811e-05 | 311.5 | 6.5156
306.5 | -1.803e-05 | 312 | 6.1014 | LBTEK Mall：www.lbtek.com Tel：400-060-6986 LBTEK Technical Support E-mail：service@lbtek.com
307 | -7.836e-06 | 312.5 | 6.3519
307.5 | -1.35e-05 | 313 | 6.3952
308 | -5.963e-05 | 313.5 | 6.0142
308.5 | -5.15e-05 | 314 | 6.8554
309 | -4.141e-05 | 314.5 | 6.3814
309.5 | -1.116e-05 | 315 | 6.534
310 | 1.28e-05 | 315.5 | 6.7282
310.5 | 6.167e-06 | 316 | 6.7174
311 | -1.569e-05 | 316.5 | 6.435
311.5 | 3.051e-05 | 317 | 6.5455
312 | 7.917e-05 | 317.5 | 6.9248
312.5 | 4.447e-05 | 318 | 6.3164
313 | 4.025e-05 | 318.5 | 6.9562
313.5 | 9.678e-05 | 319 | 7.3213
314 | 1.395e-05 | 320 | 7.6887
314.5 | 4.155e-05 | 321.5 | 6.3898
315 | 2.924e-05 | 323 | 6.6031
315.5 | 1.87e-05 | 323.5 | 6.2713
316 | 1.917e-05 | 324.5 | 6.7994
316.5 | 3.673e-05 | 325 | 6.5809
317 | 2.848e-05 | 326 | 6.5052
317.5 | 1.189e-05 | 326.5 | 6.3002
318 | 4.826e-05 | 327 | 6.3911
318.5 | 1.106e-05 | 327.5 | 6.6597
319 | 4.772e-06 | 328.5 | 6.5284
319.5 | -1.229e-05 | 329 | 6.5794
320 | 2.048e-06 | 329.5 | 6.234
320.5 | -2.36e-05 | 330 | 6.452
321 | -6.288e-06 | 330.5 | 6.3131
321.5 | 4.076e-05 | 331 | 6.4498
322 | -4.531e-05 | 331.5 | 6.2226
322.5 | -1.412e-06 | 332 | 6.4892
323 | 2.494e-05 | 332.5 | 6.7238
323.5 | 5.354e-05 | 333 | 6.7118
324 | -6.884e-07 | 333.5 | 7.0248
324.5 | 1.587e-05 | 334 | 7.3032
325 | 2.625e-05 | 334.5 | 6.7133
325.5 | -5.203e-05 | 335 | 6.4317
326 | 3.125e-05 | 336 | 6.5086
326.5 | 5.01e-05 | 336.5 | 6.4474
327 | 4.063e-05 | 337 | 6.3261
327.5 | 2.189e-05 | 337.5 | 6.1157
328 | -2.565e-06 | 338 | 6.1289
328.5 | 2.962e-05 | 338.5 | 6.1627
329 | 2.634e-05 | 339 | 7.0376
329.5 | 5.835e-05 | 340 | 6.4218
330 | 3.532e-05 | 340.5 | 6.1614
330.5 | 4.863e-05 | 341 | 6.5938
331 | 3.55e-05 | 341.5 | 6.1906
331.5 | 5.989e-05 | 342 | 6.937
332 | 3.242e-05 | 342.5 | 5.909
332.5 | 1.889e-05 | 343 | 6.2577
333 | 1.942e-05 | 343.5 | 6.5701
333.5 | 9.444e-06 | 344 | 6.3321
334 | 4.975e-06 | 345 | 6.1287
334.5 | 1.935e-05 | 346 | 6.8321
335 | 3.701e-05 | 346.5 | 6.5844
335.5 | -3.795e-06 | 347.5 | 6.4527
336 | 3.1e-05 | 348 | 6.5144
336.5 | 3.569e-05 | 348.5 | 7.2396
337 | 4.72e-05 | 349 | 7.8617
337.5 | 7.662e-05 | 351 | 6.1294
338 | 7.432e-05 | 352.5 | 6.4019
338.5 | 6.875e-05 | 353 | 6.1687
339 | 9.171e-06 | 353.5 | 6.8072
339.5 | -1.153e-05 | 354 | 6.4688
340 | 3.786e-05 | 354.5 | 7.0451
340.5 | 6.896e-05 | 355 | 6.6124
341 | 2.548e-05 | 355.5 | 6.0431
341.5 | 6.447e-05 | 356 | 6.0737
342 | 1.156e-05 | 356.5 | 6.7235
342.5 | 0.0001233 | 357 | 6.2004
343 | 5.524e-05 | 357.5 | 6.4398
343.5 | 2.691e-05 | 358 | 5.9143
344 | 4.655e-05 | 358.5 | 6.0876
344.5 | -6.111e-06 | 359 | 6.4302
345 | 7.436e-05 | 360 | 6.8758
345.5 | -2.142e-06 | 361 | 6.4721
346 | 1.472e-05 | 361.5 | 7.1801
346.5 | 2.604e-05 | 362 | 6.6203
347 | -4.211e-05 | 362.5 | 6.3352
347.5 | 3.526e-05 | 363 | 6.4973
348 | 3.059e-05 | 364 | 6.3998
348.5 | 5.76e-06 | 364.5 | 7.7515
349 | 1.375e-06 | 365 | 6.7222
349.5 | -5.915e-05 | 365.5 | 6.4702
350 | -9.226e-06 | 366 | 6.6582
350.5 | -1.836e-05 | 366.5 | 6.3471
351 | 7.424e-05 | 367 | 6.1877
351.5 | -2.479e-05 | 367.5 | 6.2221
352 | -1.18e-05 | 368 | 7.264
352.5 | 3.964e-05 | 368.5 | 6.5237
353 | 6.781e-05 | 369 | 6.574
353.5 | 1.559e-05 | 370 | 6.5498
354 | 3.398e-05 | 371 | 6.5029
354.5 | 9.013e-06 | 372 | 6.908
355 | 2.441e-05 | 372.5 | 6.7978
355.5 | 9.056e-05 | 373 | 6.6536
356 | 8.439e-05 | 373.5 | 7.3904
356.5 | 1.89e-05 | 374 | 6.6349
357 | 6.304e-05 | 374.5 | 6.9201
357.5 | 3.632e-05 | 375 | 6.8102
358 | 0.0001218 | 375.5 | 6.1615
358.5 | 8.174e-05 | 376 | 6.4825
359 | 3.714e-05 | 376.5 | 6.2832
359.5 | -1.744e-06 | 377 | 6.3997
360 | 1.331e-05 | 377.5 | 6.4094
360.5 | -1.006e-05 | 378 | 6.6868
361 | 3.372e-05 | 378.5 | 6.8579
361.5 | 6.606e-06 | 379 | 6.7149
362 | 2.397e-05 | 379.5 | 7.9003
362.5 | 4.622e-05 | 380 | 6.5363
363 | 3.182e-05 | 380.5 | 6.3493
363.5 | -7.197e-06 | 381 | 6.8827
364 | 3.983e-05 | 381.5 | 6.3319
364.5 | 1.772e-06 | 382 | 6.3676
365 | 1.896e-05 | 383 | 6.4636
365.5 | 3.387e-05 | 383.5 | 6.6447
366 | 2.197e-05 | 384.5 | 6.3484
366.5 | 4.497e-05 | 385 | 6.7335
367 | 6.491e-05 | 385.5 | 6.4683
367.5 | 5.997e-05 | 386 | 6.8128
368 | 5.445e-06 | 386.5 | 6.9187
368.5 | 2.994e-05 | 387 | 6.6253
369 | 2.667e-05 | 387.5 | 6.7744
369.5 | -1.603e-06 | 388 | 7.1227
370 | 2.82e-05 | 388.5 | 7.5025
370.5 | -1.677e-05 | 389.5 | 6.73
371 | 3.141e-05 | 390 | 7.1372
371.5 | -1.844e-05 | 390.5 | 6.9821
372 | 1.236e-05 | 391 | 6.5315
372.5 | 1.593e-05 | 392 | 6.6529
373 | 2.22e-05 | 393 | 6.6377
373.5 | 4.07e-06 | 393.5 | 6.4506
374 | 2.318e-05 | 394 | 6.8827
374.5 | 1.202e-05 | 394.5 | 6.558
375 | 1.548e-05 | 395 | 6.4646
375.5 | 6.894e-05 | 395.5 | 6.4868
376 | 3.292e-05 | 396 | 7.0725
376.5 | 5.21e-05 | 396.5 | 6.417
377 | 3.984e-05 | 397 | 7.0219
377.5 | 3.896e-05 | 397.5 | 6.4603
378 | 2.057e-05 | 398 | 6.303
378.5 | 1.387e-05 | 398.5 | 6.3755
379 | 1.928e-05 | 399 | 6.3583
379.5 | 1.258e-06 | 399.5 | 6.4974
380 | 2.909e-05 | 400 | 6.5569
380.5 | 4.474e-05 | 400.5 | 6.5767
381 | 1.31e-05 | 401 | 6.2676
381.5 | 4.657e-05 | 401.5 | 6.6811
382 | 4.289e-05 | 402 | 6.5904
382.5 | -1.036e-06 | 402.5 | 6.9602
383 | 3.439e-05 | 403 | 6.8459
383.5 | 2.266e-05 | 403.5 | 6.501
384 | -4.928e-06 | 404 | 6.4773
384.5 | 4.483e-05 | 404.5 | 6.7445
385 | 1.847e-05 | 405 | 6.493
385.5 | 3.402e-05 | 405.5 | 6.688
386 | 1.539e-05 | 406 | 6.2776
386.5 | 1.206e-05 | 406.5 | 6.4046
387 | 2.37e-05 | 407 | 6.406
387.5 | 1.681e-05 | 407.5 | 6.2657
388 | 7.538e-06 | 408 | 6.4268
388.5 | 3.144e-06 | 408.5 | 6.0054
389 | -1.143e-05 | 409 | 6.6582
389.5 | 1.862e-05 | 409.5 | 6.5643
390 | 7.292e-06 | 410 | 6.4182
390.5 | 1.042e-05 | 410.5 | 6.5339
391 | 2.941e-05 | 411 | 7.1419
391.5 | -1.636e-05 | 411.5 | 6.744
392 | 2.224e-05 | 412 | 7.1604
392.5 | -4.496e-06 | 413 | 6.6031
393 | 2.303e-05 | 413.5 | 6.8066
393.5 | 3.543e-05 | 414 | 6.4825
394 | 1.31e-05 | 414.5 | 6.5959
394.5 | 2.767e-05 | 415 | 6.4993
395 | 3.431e-05 | 415.5 | 6.4865
395.5 | 3.26e-05 | 416 | 6.2377
396 | 8.463e-06 | 416.5 | 6.4913
396.5 | 3.828e-05 | 417 | 6.5396
397 | 9.509e-06 | 417.5 | 6.2126
397.5 | 3.465e-05 | 418 | 6.8283
398 | 4.978e-05 | 418.5 | 6.2483
398.5 | 4.212e-05 | 419 | 6.761
399 | 4.382e-05 | 419.5 | 6.5462
399.5 | 3.181e-05 | 420 | 6.4651
400 | 2.774e-05 | 420.5 | 6.4833
400.5 | 2.65e-05 | 421 | 6.9303
401 | 5.4e-05 | 421.5 | 6.3032
401.5 | 2.084e-05 | 422 | 6.2721
402 | 2.568e-05 | 422.5 | 6.5049
402.5 | 1.096e-05 | 423 | 6.3453
403 | 1.426e-05 | 423.5 | 6.738
403.5 | 3.155e-05 | 424 | 6.6474
404 | 3.332e-05 | 424.5 | 6.7589
404.5 | 1.801e-05 | 425 | 6.4707
405 | 3.214e-05 | 425.5 | 6.6927
405.5 | 2.051e-05 | 426 | 6.7825
406 | 5.277e-05 | 426.5 | 6.5222
406.5 | 3.939e-05 | 427 | 6.8982
407 | 3.926e-05 | 427.5 | 6.6572
407.5 | 5.424e-05 | 428 | 6.4748
408 | 3.743e-05 | 428.5 | 6.7474
408.5 | 9.877e-05 | 429 | 7.3663
409 | 2.197e-05 | 429.5 | 6.7324
409.5 | 2.727e-05 | 430.5 | 6.5487
410 | 3.818e-05 | 431 | 6.5993
410.5 | 2.925e-05 | 431.5 | 6.8864
411 | 7.213e-06 | 432 | 7.0606
411.5 | 1.803e-05 | 432.5 | 6.5167
412 | 6.912e-06 | 433 | 6.5971
412.5 | -1.07e-06 | 433.5 | 6.821
413 | 2.494e-05 | 434 | 6.5071
413.5 | 1.561e-05 | 434.5 | 6.8342
414 | 3.292e-05 | 435 | 6.5607
414.5 | 2.536e-05 | 435.5 | 6.6558
415 | 3.167e-05 | 436 | 6.6696
415.5 | 3.262e-05 | 436.5 | 6.4598
416 | 5.785e-05 | 437 | 6.5367
416.5 | 3.226e-05 | 437.5 | 6.4931
417 | 2.887e-05 | 438 | 6.7635
417.5 | 6.129e-05 | 438.5 | 6.4032
418 | 1.485e-05 | 439 | 7.1483
418.5 | 5.646e-05 | 439.5 | 6.1871
419 | 1.734e-05 | 440 | 6.678
419.5 | 2.843e-05 | 440.5 | 6.4241
420 | 3.427e-05 | 441 | 6.389
420.5 | 3.286e-05 | 441.5 | 6.5312
421 | 1.174e-05 | 442 | 6.4996
421.5 | 4.975e-05 | 442.5 | 6.6387
422 | 5.344e-05 | 443 | 6.5698
422.5 | 3.127e-05 | 443.5 | 6.6823
423 | 4.516e-05 | 444 | 7.4157
423.5 | 1.828e-05 | 444.5 | 7.1566
424 | 2.252e-05 | 445 | 6.7997
424.5 | 1.742e-05 | 445.5 | 6.5226
425 | 3.383e-05 | 446 | 6.3909
425.5 | 2.029e-05 | 446.5 | 6.6085
426 | 1.65e-05 | 447 | 6.7226
426.5 | 3.005e-05 | 447.5 | 6.555
427 | 1.264e-05 | 448 | 6.7472
427.5 | 2.202e-05 | 448.5 | 6.5306
428 | 3.351e-05 | 449 | 6.5384
428.5 | 1.789e-05 | 449.5 | 6.6542
429 | 4.302e-06 | 450 | 6.8114
429.5 | 1.852e-05 | 450.5 | 6.4675
430 | -1.275e-06 | 451 | 6.7967
430.5 | 2.827e-05 | 451.5 | 6.5209
431 | 2.516e-05 | 452 | 7.0385
431.5 | 1.299e-05 | 452.5 | 7.0681
432 | 8.698e-06 | 453 | 7.5385
432.5 | 3.043e-05 | 453.5 | 7.0196
433 | 2.529e-05 | 454.5 | 7.1288
433.5 | 1.51e-05 | 455 | 6.9763
434 | 3.111e-05 | 455.5 | 6.7734
434.5 | 1.465e-05 | 456 | 6.5916
435 | 2.75e-05 | 456.5 | 6.4402
435.5 | 2.209e-05 | 457 | 6.7153
436 | 2.14e-05 | 457.5 | 6.5369
436.5 | 3.469e-05 | 458 | 6.502
437 | 2.906e-05 | 458.5 | 6.6558
437.5 | 3.213e-05 | 459 | 6.5065
438 | 1.724e-05 | 459.5 | 6.5293
438.5 | 3.952e-05 | 460 | 6.9108
439 | 7.107e-06 | 460.5 | 6.5658
439.5 | 6.5e-05 | 461 | 6.6229
440 | 2.099e-05 | 461.5 | 6.5648
440.5 | 3.766e-05 | 462 | 6.7555
441 | 4.083e-05 | 462.5 | 6.4395
441.5 | 2.943e-05 | 463 | 6.6985
442 | 3.165e-05 | 463.5 | 7.1092
442.5 | 2.298e-05 | 464 | 6.5914
443 | 2.693e-05 | 464.5 | 6.8526
443.5 | 2.078e-05 | 465 | 6.687
444 | 3.84e-06 | 465.5 | 6.6131
444.5 | 6.972e-06 | 466 | 6.7703
445 | 1.586e-05 | 467 | 6.9208
445.5 | 3.002e-05 | 467.5 | 6.5136
446 | 4.065e-05 | 468 | 6.6442
446.5 | 2.463e-05 | 468.5 | 6.8088
447 | 1.894e-05 | 469 | 6.7642
447.5 | 2.786e-05 | 469.5 | 6.513
448 | 1.79e-05 | 470.5 | 6.3216
448.5 | 2.947e-05 | 471 | 6.7921
449 | 2.895e-05 | 471.5 | 6.7342
449.5 | 2.217e-05 | 472 | 6.5965
450 | 1.544e-05 | 472.5 | 6.519
450.5 | 3.408e-05 | 473 | 6.7399
451 | 1.597e-05 | 473.5 | 6.5054
451.5 | 3.014e-05 | 474 | 6.4128
452 | 9.151e-06 | 474.5 | 6.5357
452.5 | 8.548e-06 | 475 | 6.6267
453 | 2.894e-06 | 475.5 | 6.6486
453.5 | 9.559e-06 | 476 | 6.2627
454 | -7.164e-06 | 476.5 | 6.204
454.5 | 7.433e-06 | 477 | 5.9805
455 | 1.056e-05 | 477.5 | 5.7582
455.5 | 1.685e-05 | 478 | 5.3151
456 | 2.561e-05 | 478.5 | 4.8164
456.5 | 3.629e-05 | 479 | 4.2104
457 | 1.926e-05 | 479.5 | 3.5688
457.5 | 2.905e-05 | 480 | 2.9062
458 | 3.148e-05 | 480.5 | 2.1011
458.5 | 2.209e-05 | 481 | 1.1811
459 | 3.115e-05 | 481.5 | 0.513
459.5 | 2.956e-05 | 482 | 0.17134
460 | 1.228e-05 | 482.5 | 0.04306
460.5 | 2.718e-05 | 483 | 0.01489
461 | 2.383e-05 | 483.5 | 0.01242
461.5 | 2.724e-05 | 484 | 0.01184
462 | 1.756e-05 | 484.5 | 0.01162
462.5 | 3.635e-05 | 485 | 0.01037
463 | 2.002e-05 | 485.5 | 0.01444
463.5 | 7.776e-06 | 486 | 0.01723
464 | 2.562e-05 | 486.5 | 0.01439
464.5 | 1.404e-05 | 487 | 0.01024
465 | 2.056e-05 | 487.5 | 0.01309
465.5 | 2.437e-05 | 488 | 0.01682
466 | 1.697e-05 | 488.5 | 0.0166
466.5 | -1.911e-06 | 489 | 0.01238
467 | 1.2e-05 | 489.5 | 0.00975
467.5 | 3.065e-05 | 490 | 0.01224
468 | 2.269e-05 | 490.5 | 0.01233
468.5 | 1.553e-05 | 491 | 0.01574
469 | 1.721e-05 | 491.5 | 0.02951
469.5 | 3.069e-05 | 492 | 0.11447
470 | -1.488e-05 | 492.5 | 0.38007
470.5 | 4.769e-05 | 493 | 1.4391
471 | 1.614e-05 | 493.5 | 1.7147
471.5 | 1.844e-05 | 494 | 2.5547
472 | 2.532e-05 | 494.5 | 3.2154
472.5 | 3.027e-05 | 495 | 3.8286
473 | 1.82e-05 | 495.5 | 4.4032
473.5 | 3.123e-05 | 496 | 4.8814
474 | 3.865e-05 | 496.5 | 5.3143
474.5 | 2.913e-05 | 497 | 5.6373
475 | 2.362e-05 | 497.5 | 5.9397
475.5 | 2.246e-05 | 498 | 6.1436
476 | 5.461e-05 | 498.5 | 6.1648
476.5 | 6.251e-05 | 499 | 6.2308
477 | 0.0001046 | 499.5 | 6.3145
477.5 | 0.0001745 | 500 | 6.4724
478 | 0.0004841 | 500.5 | 6.4479
478.5 | 0.001526 | 501 | 6.4602
479 | 0.00616 | 501.5 | 6.4346
479.5 | 0.02699 | 502 | 7.3095
480 | 0.1241 | 502.5 | 6.517
480.5 | 0.7924 | 503 | 6.9094
481 | 6.59 | 503.5 | 6.4443
481.5 | 30.69 | 504 | 6.6131
482 | 67.4 | 504.5 | 6.48
482.5 | 90.56 | 505 | 6.4934
483 | 96.63 | 505.5 | 6.6064
483.5 | 97.18 | 506 | 6.5906
484 | 97.31 | 506.5 | 6.6891
484.5 | 97.36 | 507 | 6.6339
485 | 97.64 | 507.5 | 6.7127
485.5 | 96.73 | 508 | 6.7208
486 | 96.11 | 508.5 | 6.9021
486.5 | 96.74 | 509 | 6.5345
487 | 97.67 | 510 | 6.704
487.5 | 97.03 | 510.5 | 7.0323
488 | 96.2 | 511.5 | 6.8755
488.5 | 96.25 | 512 | 6.607
489 | 97.19 | 512.5 | 7.3633
489.5 | 97.78 | 513 | 6.7989
490 | 97.22 | 513.5 | 6.654
490.5 | 97.2 | 514.5 | 6.8918
491 | 96.44 | 515 | 6.8336
491.5 | 93.43 | 515.5 | 6.5045
492 | 76.83 | 516 | 6.6432
492.5 | 41.68 | 516.5 | 6.7945
493 | 3.638 | 517 | 6.524
493.5 | 1.929 | 517.5 | 6.8345
494 | 0.2788 | 518 | 6.6225
494.5 | 0.0609 | 518.5 | 6.4471
495 | 0.01484 | 519 | 6.9187
495.5 | 0.003952 | 519.5 | 6.9344
496 | 0.001314 | 520 | 6.7025
496.5 | 0.000485 | 520.5 | 6.5753
497 | 0.0002305 | 521 | 6.6133
497.5 | 0.0001149 | 521.5 | 6.516
498 | 7.185e-05 | 522 | 6.7555
498.5 | 6.842e-05 | 522.5 | 6.4877
499 | 5.877e-05 | 523 | 6.534
499.5 | 4.847e-05 | 523.5 | 6.403
500 | 3.37e-05 | 524 | 6.7333
500.5 | 3.565e-05 | 524.5 | 6.506
501 | 3.466e-05 | 525 | 7.3834
501.5 | 3.676e-05 | 525.5 | 6.7364
502 | 4.904e-06 | 526 | 6.6994
502.5 | 3.041e-05 | 526.5 | 7.334
503 | 1.232e-05 | 527 | 6.7192
503.5 | 3.595e-05 | 527.5 | 7.5277
504 | 2.437e-05 | 528 | 7.0189
504.5 | 3.311e-05 | 529 | 6.6546
505 | 3.211e-05 | 529.5 | 6.7959
505.5 | 2.475e-05 | 530 | 6.5382
506 | 2.567e-05 | 530.5 | 8.1238
506.5 | 2.046e-05 | 531 | 6.8257
507 | 2.323e-05 | 531.5 | 6.7894
507.5 | 1.938e-05 | 532 | 6.8306
508 | 1.902e-05 | 532.5 | 7.2977
508.5 | 1.253e-05 | 533 | 7.0599
509 | 2.921e-05 | 533.5 | 6.4869
509.5 | -3.341e-06 | 534 | 7.4794
510 | 1.977e-05 | 534.5 | 6.4406
510.5 | 9.284e-06 | 535 | 6.9846
511 | -1.247e-06 | 535.5 | 6.7338
511.5 | 1.332e-05 | 537 | 7.0251
512 | 2.472e-05 | 538 | 8.1225
512.5 | 4.332e-06 | 538.5 | 7.6105
513 | 1.589e-05 | 539 | 6.969
513.5 | 2.218e-05 | 539.5 | 7.0176
514 | -1.333e-05 | 540 | 6.6735
514.5 | 1.283e-05 | 540.5 | 6.9073
515 | 1.467e-05 | 541 | 6.5805
515.5 | 3.13e-05 | 541.5 | 7.3334
516 | 2.274e-05 | 542 | 6.9219
516.5 | 1.605e-05 | 542.5 | 6.8336
517 | 2.992e-05 | 543 | 7.5862
517.5 | 1.464e-05 | 543.5 | 6.8289
518 | 2.385e-05 | 544 | 7.0172
518.5 | 3.572e-05 | 545 | 7.3341
519 | 1.206e-05 | 545.5 | 6.6906
519.5 | 1.163e-05 | 546 | 6.9161
520 | 1.984e-05 | 546.5 | 6.6979
520.5 | 2.659e-05 | 547 | 6.6054
521 | 2.436e-05 | 547.5 | 6.7612
521.5 | 3.048e-05 | 548 | 6.5738
522 | 1.756e-05 | 548.5 | 6.9784
522.5 | 3.253e-05 | 549 | 6.5909
523 | 2.924e-05 | 549.5 | 6.8639
523.5 | 3.954e-05 | 550 | 7.2335
524 | 1.848e-05 | 550.5 | 8.0906
524.5 | 3.119e-05 | 551 | 6.838
525 | 4.136e-06 | 551.5 | 6.9825
525.5 | 1.835e-05 | 552 | 6.6799
526 | 1.998e-05 | 552.5 | 7.9851
526.5 | 4.634e-06 | 553 | 7.3006
527 | 1.909e-05 | 553.5 | 6.744
527.5 | 2.967e-06 | 554.5 | 6.5092
528 | 9.575e-06 | 555 | 7.1753
528.5 | -1.16e-05 | 556 | 6.6026
529 | 2.215e-05 | 556.5 | 6.7144
529.5 | 1.6e-05 | 557 | 7.0107
530 | 2.896e-05 | 557.5 | 6.7817
530.5 | 7.519e-07 | 558 | 6.8365
531 | 1.494e-05 | 558.5 | 7.3515
531.5 | 1.624e-05 | 559 | 7.2565
532 | 1.477e-05 | 559.5 | 6.8063
532.5 | 5.038e-06 | 560 | 6.5874
533 | 8.711e-06 | 560.5 | 7.0748
533.5 | 3.259e-05 | 561 | 6.7742
534 | 3.316e-06 | 561.5 | 6.7144
534.5 | 3.626e-05 | 562 | 6.8601
535 | 1.036e-05 | 562.5 | 6.613
535.5 | 1.846e-05 | 563 | 6.364
536 | -9.158e-07 | 563.5 | 6.5206
536.5 | -1.264e-05 | 564 | 6.3214
537 | 9.438e-06 | 564.5 | 6.3764
537.5 | -3.205e-06 | 565 | 6.8422
538 | 7.542e-07 | 565.5 | 6.4407
538.5 | 2.452e-06 | 566 | 6.8636
539 | 1.074e-05 | 566.5 | 6.5615
539.5 | 9.603e-06 | 567 | 6.5972
540 | 2.121e-05 | 567.5 | 6.4773
540.5 | 1.238e-05 | 568 | 6.2566
541 | 2.627e-05 | 568.5 | 6.3417
541.5 | 4.641e-06 | 569 | 6.678
542 | 1.197e-05 | 570 | 6.7726
542.5 | 1.467e-05 | 570.5 | 6.5709
543 | 2.593e-06 | 571 | 7.0009
543.5 | 1.483e-05 | 572 | 6.9311
544 | 9.612e-06 | 573 | 7.082
544.5 | -2.283e-06 | 573.5 | 7.5316
545 | 4.633e-06 | 574 | 7.2566
545.5 | 2.039e-05 | 574.5 | 7.6597
546 | 1.213e-05 | 575 | 6.919
546.5 | 2.005e-05 | 575.5 | 6.8392
547 | 2.481e-05 | 576 | 6.8511
547.5 | 1.733e-05 | 576.5 | 6.5219
548 | 2.668e-05 | 577 | 7.2315
548.5 | 1.051e-05 | 577.5 | 6.9322
549 | 2.565e-05 | 578.5 | 6.6834
549.5 | 1.368e-05 | 579 | 6.9566
550 | 5.841e-06 | 579.5 | 6.7185
550.5 | 8.118e-07 | 580 | 6.777
551 | 1.452e-05 | 580.5 | 6.5171
551.5 | 1.041e-05 | 581 | 6.7075
552 | 2.09e-05 | 581.5 | 6.6162
552.5 | 1.035e-06 | 582 | 6.3346
553 | 5.005e-06 | 582.5 | 6.4815
553.5 | 1.803e-05 | 583 | 6.3758
554 | -6.088e-06 | 583.5 | 6.5998
554.5 | 3.096e-05 | 584 | 6.5085
555 | 6.679e-06 | 584.5 | 6.4611
555.5 | -3.21e-06 | 585 | 6.5456
556 | 2.497e-05 | 585.5 | 6.5171
556.5 | 1.93e-05 | 586 | 6.4925
557 | 9.756e-06 | 586.5 | 6.7095
557.5 | 1.653e-05 | 587 | 6.6075
558 | 1.457e-05 | 587.5 | 6.6187
558.5 | 4.451e-06 | 588 | 6.6743
559 | 5.54e-06 | 588.5 | 6.4824
559.5 | 1.562e-05 | 589.5 | 6.6313
560 | 2.586e-05 | 590 | 8.022
560.5 | 8.418e-06 | 590.5 | 6.6861
561 | 1.682e-05 | 591 | 7.6861
561.5 | 1.93e-05 | 591.5 | 8.2314
562 | 1.38e-05 | 592 | 6.9112
562.5 | 2.438e-05 | 592.5 | 7.0621
563 | 4.325e-05 | 593 | 6.5513
563.5 | 3.016e-05 | 593.5 | 7.2165
564 | 4.771e-05 | 594 | 6.8339
564.5 | 4.203e-05 | 594.5 | 7.3246
565 | 1.438e-05 | 595 | 6.4757
565.5 | 3.625e-05 | 595.5 | 6.466
566 | 1.369e-05 | 596 | 6.4718
566.5 | 2.745e-05 | 596.5 | 6.4535
567 | 2.528e-05 | 597 | 6.5781
567.5 | 3.332e-05 | 597.5 | 6.4707
568 | 5.538e-05 | 598 | 6.6402
568.5 | 4.553e-05 | 598.5 | 6.3883
569 | 2.099e-05 | 599 | 6.6612
569.5 | -3.45e-05 | 599.5 | 6.5561
570 | 1.688e-05 | 600 | 6.7989
570.5 | 2.686e-05 | 600.5 | 6.4568
571 | 9.98e-06 | 601 | 6.3266
571.5 | -2.21e-07 | 601.5 | 6.351
572 | 1.172e-05 | 602 | 6.3059
572.5 | -2.386e-06 | 602.5 | 6.4499
573 | 8.28e-06 | 603 | 6.4295
573.5 | 2.94e-06 | 603.5 | 6.3646
574 | 5.539e-06 | 604 | 6.378
574.5 | 2.189e-06 | 604.5 | 6.3897
575 | 1.205e-05 | 605 | 6.4278
575.5 | 1.448e-05 | 605.5 | 6.4588
576 | 1.409e-05 | 606 | 6.386
576.5 | 3.007e-05 | 606.5 | 6.2529
577 | 5.868e-06 | 607 | 6.4099
577.5 | 1.169e-05 | 607.5 | 6.3352
578 | -1.571e-06 | 608 | 6.3687
578.5 | 2.073e-05 | 608.5 | 6.379
579 | 1.105e-05 | 609 | 6.4639
579.5 | 1.912e-05 | 609.5 | 6.3516
580 | 1.671e-05 | 610 | 6.516
580.5 | 3.04e-05 | 610.5 | 6.5926
581 | 1.961e-05 | 611 | 6.9404
581.5 | 2.42e-05 | 611.5 | 6.6332
582 | 4.628e-05 | 612 | 6.648
582.5 | 3.3e-05 | 612.5 | 6.7167
583 | 4.209e-05 | 613 | 6.797
583.5 | 2.513e-05 | 613.5 | 6.7326
584 | 3.101e-05 | 614 | 6.551
584.5 | 3.459e-05 | 615 | 6.6851
585 | 2.847e-05 | 615.5 | 7.0025
585.5 | 3.04e-05 | 616 | 7.2532
586 | 3.217e-05 | 617 | 7.0732
586.5 | 1.952e-05 | 617.5 | 7.07
587 | 2.469e-05 | 618 | 6.7201
587.5 | 2.406e-05 | 618.5 | 7.1679
588 | 2.117e-05 | 619 | 6.7484
588.5 | 3.293e-05 | 619.5 | 6.9423
589 | -4.661e-06 | 620 | 7.1674
589.5 | 2.337e-05 | 620.5 | 6.5396
590 | 9.506e-07 | 621 | 7.4688
590.5 | 2.06e-05 | 621.5 | 6.4794
591 | 2.06e-06 | 622 | 6.9726
591.5 | 5.87e-07 | 622.5 | 6.3625
592 | 1.227e-05 | 623 | 6.2936
592.5 | 8.668e-06 | 623.5 | 6.4694
593 | 2.81e-05 | 624 | 6.2662
593.5 | 6.074e-06 | 624.5 | 6.4582
594 | 1.466e-05 | 625 | 6.3795
594.5 | 4.736e-06 | 625.5 | 6.517
595 | 3.344e-05 | 626 | 6.2654
595.5 | 3.42e-05 | 626.5 | 6.487
596 | 3.374e-05 | 627 | 6.3195
596.5 | 3.52e-05 | 627.5 | 6.6716
597 | 2.642e-05 | 628 | 6.8202
597.5 | 3.383e-05 | 628.5 | 6.7242
598 | 2.29e-05 | 629 | 6.4146
598.5 | 4.09e-05 | 629.5 | 6.3566
599 | 2.182e-05 | 630 | 6.5732
599.5 | 2.779e-05 | 630.5 | 6.6977
600 | 1.589e-05 | 631 | 6.8142
600.5 | 3.493e-05 | 631.5 | 6.3924
601 | 4.714e-05 | 632 | 6.5343
601.5 | 4.457e-05 | 632.5 | 6.358
602 | 4.944e-05 | 633 | 6.8617
602.5 | 3.549e-05 | 633.5 | 6.6017
603 | 3.72e-05 | 634 | 6.5154
603.5 | 4.319e-05 | 634.5 | 6.4311
604 | 4.188e-05 | 635 | 6.4045
604.5 | 4.077e-05 | 635.5 | 6.4893
605 | 3.734e-05 | 636 | 6.2213
605.5 | 3.477e-05 | 636.5 | 6.5245
606 | 4.112e-05 | 637 | 6.2075
606.5 | 5.586e-05 | 637.5 | 6.216
607 | 3.891e-05 | 638 | 6.1621
607.5 | 4.622e-05 | 638.5 | 6.2889
608 | 4.279e-05 | 639 | 6.3523
608.5 | 4.178e-05 | 639.5 | 6.2314
609 | 3.436e-05 | 640 | 6.3456
609.5 | 4.45e-05 | 640.5 | 6.3217
610 | 3.048e-05 | 641 | 6.2869
610.5 | 2.555e-05 | 641.5 | 6.272
611 | 1.147e-05 | 642 | 6.323
611.5 | 2.327e-05 | 642.5 | 6.2657
612 | 2.249e-05 | 643 | 6.4149
612.5 | 1.92e-05 | 643.5 | 6.2321
613 | 1.596e-05 | 644 | 6.3431
613.5 | 1.851e-05 | 644.5 | 6.5877
614 | 2.812e-05 | 645 | 6.2999
614.5 | -1.101e-06 | 645.5 | 6.4261
615 | 2.065e-05 | 646 | 6.2812
615.5 | 9.943e-06 | 646.5 | 6.45
616 | 5.582e-06 | 647 | 6.3597
616.5 | -7.281e-06 | 647.5 | 6.3658
617 | 8.448e-06 | 648 | 6.2747
617.5 | 8.512e-06 | 648.5 | 6.434
618 | 1.905e-05 | 649 | 6.3202
618.5 | 6.794e-06 | 649.5 | 6.2451
619 | 1.785e-05 | 650 | 6.2356
619.5 | 1.142e-05 | 650.5 | 6.1261
620 | 6.801e-06 | 651 | 6.0068
620.5 | 2.887e-05 | 651.5 | 5.8102
621 | 3.398e-06 | 652 | 5.8891
621.5 | 3.316e-05 | 652.5 | 5.8693
622 | 1.065e-05 | 653 | 6.0854
622.5 | 4.34e-05 | 653.5 | 6.1904
623 | 5.086e-05 | 654 | 6.3712
623.5 | 3.393e-05 | 654.5 | 6.319
624 | 5.418e-05 | 655 | 6.5209
624.5 | 3.482e-05 | 655.5 | 6.522
625 | 4.174e-05 | 656 | 6.4375
625.5 | 3.041e-05 | 656.5 | 6.7921
626 | 5.427e-05 | 657 | 6.5278
626.5 | 3.258e-05 | 657.5 | 6.6694
627 | 4.792e-05 | 658 | 6.7051
627.5 | 2.13e-05 | 658.5 | 6.8173
628 | 1.513e-05 | 659 | 6.6735
628.5 | 1.887e-05 | 659.5 | 6.7755
629 | 3.849e-05 | 660 | 6.5427
629.5 | 4.4e-05 | 660.5 | 6.7073
630 | 2.672e-05 | 661 | 6.672
630.5 | 2.006e-05 | 661.5 | 6.6461
631 | 1.534e-05 | 662 | 7.1933
631.5 | 4.051e-05 | 662.5 | 6.643
632 | 2.922e-05 | 663 | 6.8259
632.5 | 4.385e-05 | 663.5 | 6.8289
633 | 1.375e-05 | 664 | 7.6162
633.5 | 2.502e-05 | 664.5 | 6.4262
634 | 3.052e-05 | 665 | 6.6521
634.5 | 3.706e-05 | 665.5 | 6.5079
635 | 3.94e-05 | 666 | 6.5682
635.5 | 3.241e-05 | 666.5 | 6.9219
636 | 6.008e-05 | 667 | 6.7289
636.5 | 2.989e-05 | 667.5 | 6.758
637 | 6.201e-05 | 668 | 6.5535
637.5 | 6.082e-05 | 668.5 | 7.3708
638 | 6.885e-05 | 669 | 6.5476
638.5 | 5.141e-05 | 669.5 | 7.0329
639 | 4.443e-05 | 670 | 6.6403
639.5 | 5.87e-05 | 670.5 | 6.7158
640 | 4.512e-05 | 671 | 6.8595
640.5 | 4.767e-05 | 671.5 | 6.757
641 | 5.166e-05 | 672 | 7.5171
641.5 | 5.346e-05 | 672.5 | 6.9492
642 | 4.753e-05 | 673.5 | 7.5302
642.5 | 5.424e-05 | 674 | 7.1789
643 | 3.847e-05 | 674.5 | 7.2261
643.5 | 5.86e-05 | 675 | 6.9
644 | 4.538e-05 | 675.5 | 6.6592
644.5 | 2.584e-05 | 676 | 6.9598
645 | 5.013e-05 | 676.5 | 6.679
645.5 | 3.749e-05 | 677 | 6.6321
646 | 5.233e-05 | 677.5 | 6.9087
646.5 | 3.548e-05 | 678 | 7.2745
647 | 4.368e-05 | 678.5 | 7.0879
647.5 | 4.307e-05 | 679 | 6.6227
648 | 5.312e-05 | 679.5 | 7.4916
648.5 | 3.681e-05 | 680 | 6.6128
649 | 4.784e-05 | 680.5 | 7.2874
649.5 | 5.687e-05 | 681 | 6.6076
650 | 5.813e-05 | 681.5 | 6.7162
650.5 | 7.48e-05 | 682 | 7.1869
651 | 9.844e-05 | 682.5 | 6.5656
651.5 | 0.0001548 | 683 | 6.6105
652 | 0.0001291 | 683.5 | 6.7721
652.5 | 0.0001351 | 684 | 6.7796
653 | 8.215e-05 | 684.5 | 6.5318
653.5 | 6.45e-05 | 685 | 6.8072
654 | 4.254e-05 | 685.5 | 6.7642
654.5 | 4.797e-05 | 686 | 7.0974
655 | 3.014e-05 | 686.5 | 7.3701
655.5 | 3.006e-05 | 687 | 6.6861
656 | 3.652e-05 | 687.5 | 7.0317
656.5 | 1.614e-05 | 688 | 6.7366
657 | 2.966e-05 | 688.5 | 6.8801
657.5 | 2.141e-05 | 689 | 6.7129
658 | 1.972e-05 | 689.5 | 7.1703
658.5 | 1.523e-05 | 690 | 6.6885
659 | 2.121e-05 | 690.5 | 6.9386
659.5 | 1.677e-05 | 691 | 6.8159
660 | 2.866e-05 | 691.5 | 6.6906
660.5 | 1.962e-05 | 692 | 6.7535
661 | 2.128e-05 | 692.5 | 6.6017
661.5 | 2.259e-05 | 693 | 6.4913
662 | 6.407e-06 | 693.5 | 6.7599
662.5 | 2.275e-05 | 694 | 7.4519
663 | 1.493e-05 | 694.5 | 6.5034
663.5 | 1.483e-05 | 695.5 | 6.9374
664 | 2.42e-06 | 696.5 | 6.7438
664.5 | 3.748e-05 | 697 | 7.3102
665 | 2.228e-05 | 697.5 | 7.0477
665.5 | 3.105e-05 | 698 | 7.0815
666 | 2.703e-05 | 698.5 | 7.0921
666.5 | 1.197e-05 | 699 | 6.6124
667 | 1.867e-05 | 699.5 | 6.537
667.5 | 1.746e-05 | 700 | 6.502
668 | 2.796e-05 | 700.5 | 6.6568
668.5 | 4.258e-06 | 701 | 6.7181
669 | 2.834e-05 | 701.5 | 6.6265
669.5 | 9.271e-06 | 702 | 6.3366
670 | 2.289e-05 | 702.5 | 6.8996
670.5 | 1.924e-05 | 703 | 6.5361
671 | 1.382e-05 | 703.5 | 6.6471
671.5 | 1.75e-05 | 704 | 6.4506
672 | 3.04e-06 | 704.5 | 6.608
672.5 | 1.124e-05 | 705 | 6.8019
673 | -6.75e-06 | 705.5 | 6.5767
673.5 | 2.95e-06 | 706.5 | 7.0656
674 | 6.624e-06 | 707 | 6.7394
674.5 | 5.941e-06 | 707.5 | 6.5102
675 | 1.259e-05 | 708 | 6.6572
675.5 | 2.192e-05 | 708.5 | 6.7282
676 | 1.097e-05 | 709 | 6.6527
676.5 | 2.094e-05 | 709.5 | 7.8617
677 | 2.333e-05 | 710 | 6.4238
677.5 | 1.234e-05 | 711 | 7.4938
678 | 5.315e-06 | 711.5 | 7.4596
678.5 | 8.167e-06 | 712 | 6.6857
679 | 2.384e-05 | 713 | 7.0367
679.5 | 3.224e-06 | 713.5 | 7.9706
680 | 2.439e-05 | 714 | 6.8573
680.5 | 5.159e-06 | 714.5 | 6.3126
681 | 2.468e-05 | 715 | 6.7033
681.5 | 1.922e-05 | 715.5 | 6.2638
682 | 6.503e-06 | 716 | 6.2929
682.5 | 2.719e-05 | 716.5 | 5.9462
683 | 2.452e-05 | 717 | 6.0776
683.5 | 1.69e-05 | 717.5 | 6.1038
684 | 1.661e-05 | 718 | 6.3951
684.5 | 2.939e-05 | 718.5 | 6.3611
685 | 1.559e-05 | 719 | 6.6063
685.5 | 1.721e-05 | 720 | 6.3634
686 | 7.991e-06 | 720.5 | 6.8921
686.5 | 4.265e-06 | 721 | 6.673
687 | 2.06e-05 | 721.5 | 6.5564
687.5 | 9.295e-06 | 722 | 7.0304
688 | 1.834e-05 | 722.5 | 7.3414
688.5 | 1.318e-05 | 723 | 6.6883
689 | 1.937e-05 | 723.5 | 7.6536
689.5 | 6.756e-06 | 724 | 6.7124
690 | 2.049e-05 | 724.5 | 6.5427
690.5 | 1.152e-05 | 725 | 6.7151
691 | 1.528e-05 | 725.5 | 6.4218
691.5 | 2.039e-05 | 726 | 6.7992
692 | 1.764e-05 | 726.5 | 6.2655
692.5 | 2.502e-05 | 727 | 6.9582
693 | 3.226e-05 | 727.5 | 6.2562
693.5 | 1.738e-05 | 728 | 7.0478
694 | 3.533e-06 | 728.5 | 6.7929
694.5 | 3.138e-05 | 729 | 6.5358
695 | -2.804e-06 | 729.5 | 6.3182
695.5 | 1.155e-05 | 730 | 6.3336
696 | -6.367e-06 | 730.5 | 6.5299
696.5 | 1.804e-05 | 731 | 6.3595
697 | 4.896e-06 | 731.5 | 6.6996
697.5 | 8.96e-06 | 732 | 6.5539
698 | 8.29e-06 | 732.5 | 6.4341
698.5 | 8.09e-06 | 733 | 6.379
699 | 2.441e-05 | 733.5 | 7.4115
699.5 | 2.904e-05 | 734 | 6.4896
700 | 3.148e-05 | 734.5 | 6.4829
700.5 | 2.204e-05 | 735 | 6.6633
701 | 1.914e-05 | 735.5 | 6.1641
701.5 | 2.363e-05 | 736 | 6.3299
702 | 4.607e-05 | 736.5 | 6.3077
702.5 | 1.26e-05 | 737 | 6.1618
703 | 2.91e-05 | 737.5 | 6.1344
703.5 | 2.254e-05 | 738 | 5.9788
704 | 3.543e-05 | 738.5 | 6.0259
704.5 | 2.466e-05 | 739 | 6.4015
705 | 1.578e-05 | 739.5 | 6.4811
705.5 | 2.65e-05 | 740 | 6.5501
706 | -6.084e-06 | 740.5 | 6.2779
706.5 | 8.597e-06 | 741 | 6.5538
707 | 1.822e-05 | 741.5 | 6.5089
707.5 | 3.089e-05 | 742 | 6.7049
708 | 2.202e-05 | 742.5 | 7.0823
708.5 | 1.87e-05 | 743 | 6.6193
709 | 2.225e-05 | 743.5 | 6.6293
709.5 | 1.375e-06 | 744 | 6.4915
710 | 3.769e-05 | 744.5 | 7.7435
710.5 | -1.714e-06 | 745 | 6.5897
711 | 3.208e-06 | 745.5 | 6.6002
711.5 | 3.471e-06 | 746 | 8.1384
712 | 2.062e-05 | 746.5 | 6.5197
712.5 | -2.365e-06 | 747.5 | 7.0472
713 | 9.19e-06 | 748 | 6.8935
713.5 | 1.07e-06 | 748.5 | 7.7256
714 | 1.389e-05 | 749 | 6.5351
714.5 | 4.869e-05 | 749.5 | 6.8033
715 | 1.98e-05 | 750 | 6.4144
715.5 | 5.447e-05 | 750.5 | 7.371
716 | 5.095e-05 | 752 | 6.6897
716.5 | 0.0001132 | 752.5 | 7.0924
717 | 8.363e-05 | 753.5 | 7.4176
717.5 | 7.874e-05 | 754 | 7.0788
718 | 4.026e-05 | 754.5 | 7.1629
718.5 | 4.354e-05 | 755 | 6.6031
719 | 2.476e-05 | 755.5 | 7.1799
719.5 | -3.638e-07 | 756 | 6.687
720 | 4.331e-05 | 756.5 | 6.6964
720.5 | 1.282e-05 | 757 | 6.9031
721 | 2.123e-05 | 757.5 | 6.4943
721.5 | 2.777e-05 | 758.5 | 7.4295
722 | 9.325e-06 | 759.5 | 6.7926
722.5 | 4.556e-06 | 760.5 | 7.4257
723 | 2.05e-05 | 762.5 | 6.3123
723.5 | 2.22e-06 | 763 | 6.8425
724 | 1.939e-05 | 763.5 | 6.9267
724.5 | 2.866e-05 | 764 | 6.527
725 | 1.927e-05 | 764.5 | 6.5952
725.5 | 3.786e-05 | 765 | 8.014
726 | 1.588e-05 | 765.5 | 6.363
726.5 | 5.426e-05 | 766 | 6.4003
727 | 1.101e-05 | 766.5 | 6.6966
727.5 | 5.544e-05 | 767 | 6.6139
728 | 8.957e-06 | 767.5 | 6.8742
728.5 | 1.611e-05 | 768 | 6.1635
729 | 2.912e-05 | 768.5 | 6.1506
729.5 | 4.806e-05 | 769 | 7.1413
730 | 4.639e-05 | 769.5 | 6.0564
730.5 | 2.952e-05 | 770 | 6.1347
731 | 4.37e-05 | 770.5 | 5.8719
731.5 | 1.997e-05 | 771 | 5.9252
732 | 2.793e-05 | 771.5 | 5.9101
732.5 | 3.68e-05 | 772 | 5.9686
733 | 4.178e-05 | 772.5 | 6.2806
733.5 | 3.877e-06 | 773 | 5.9622
734 | 3.239e-05 | 773.5 | 6.1096
734.5 | 3.289e-05 | 774 | 6.0825
735 | 2.171e-05 | 774.5 | 7.3809
735.5 | 6.854e-05 | 775 | 6.3855
736 | 4.678e-05 | 775.5 | 7.0393
736.5 | 4.924e-05 | 776 | 7.202
737 | 6.889e-05 | 776.5 | 6.2078
737.5 | 7.339e-05 | 777 | 6.3133
738 | 0.000105 | 777.5 | 6.5711
738.5 | 9.42e-05 | 778 | 6.6496
739 | 3.967e-05 | 778.5 | 6.4093
739.5 | 3.303e-05 | 779 | 6.8495
740 | 2.818e-05 | 779.5 | 6.7359
740.5 | 5.274e-05 | 780 | 6.7592
741 | 2.794e-05 | 780.5 | 6.3631
741.5 | 3.098e-05 | 785 | 6.9285
742 | 1.973e-05 | 786 | 6.6813
742.5 | 8.274e-06 | 786.5 | 6.8233
743 | 2.403e-05 | 787 | 6.4142
743.5 | 2.348e-05 | 787.5 | 6.9252
744 | 3.225e-05 | 788 | 7.0078
744.5 | 1.805e-06 | 788.5 | 6.4201
745 | 2.572e-05 | 789 | 6.9801
745.5 | 2.511e-05 | 789.5 | 6.7001
746 | 7.271e-07 | 790 | 7.9516
746.5 | 3.022e-05 | 790.5 | 6.5685
747 | -5.381e-06 | 791 | 6.1211
747.5 | 8.97e-06 | 791.5 | 6.2575
748 | 1.278e-05 | 792 | 6.1172
748.5 | 1.881e-06 | 792.5 | 6.08
749 | 2.917e-05 | 793 | 6.0836
749.5 | 1.573e-05 | 793.5 | 6.6853
750 | 3.851e-05 | 794 | 6.7298
750.5 | 4.256e-06 | 794.5 | 7.058
751 | -3.05e-06 | 795 | 6.5789
751.5 | -3.026e-06 | 795.5 | 6.5611
752 | 2.043e-05 | 796 | 6.4035
752.5 | 8.083e-06 | 796.5 | 7.8768
753 | -1.186e-05 | 797 | 6.3611
753.5 | 3.823e-06 | 797.5 | 6.5707
754 | 8.34e-06 | 798 | 6.1897
754.5 | 6.872e-06 | 798.5 | 6.1719
755 | 2.494e-05 | 799 | 6.0183
755.5 | 6.609e-06 | 799.5 | 5.8216
756 | 2.056e-05 | 800.5 | 6.9821
756.5 | 2.012e-05 | 801 | 6.4296
757 | 1.25e-05 | 801.5 | 6.3033
757.5 | 3.204e-05 | 802 | 6.2057
758 | -7.369e-06 | 802.5 | 6.0406
758.5 | 3.72e-06 | 803 | 5.9212
759 | -1.785e-05 | 803.5 | 5.9706
759.5 | 1.612e-05 | 804 | 6.0261
760 | -1.34e-05 | 804.5 | 6.1535
760.5 | 3.752e-06 | 805 | 6.3351
761 | -1.104e-05 | 805.5 | 6.2549
761.5 | -3.898e-06 | 806 | 6.1872
762 | -2.86e-05 | 806.5 | 6.2742
762.5 | 4.872e-05 | 807 | 6.3831
763 | 1.437e-05 | 807.5 | 6.2612
763.5 | 1.184e-05 | 808 | 6.1662
764 | 2.972e-05 | 808.5 | 6.3186
764.5 | 2.54e-05 | 809 | 6.5553
765 | 9.683e-07 | 809.5 | 6.3379
765.5 | 4.335e-05 | 810 | 6.1937
766 | 3.978e-05 | 810.5 | 6.0701
766.5 | 2.011e-05 | 811 | 5.9739
767 | 2.433e-05 | 811.5 | 6.087
767.5 | 1.336e-05 | 812 | 6.2403
768 | 6.862e-05 | 812.5 | 6.479
768.5 | 7.07e-05 | 813 | 7.053
769 | 7.222e-06 | 815.5 | 7.4032
769.5 | 8.782e-05 | 816 | 6.8176
770 | 7.334e-05 | 816.5 | 6.7929
770.5 | 0.0001343 | 817 | 6.7695
771 | 0.0001188 | 817.5 | 6.5948
771.5 | 0.000123 | 818 | 6.4704
772 | 0.0001075 | 818.5 | 6.6332
772.5 | 5.241e-05 | 819 | 6.8969
773 | 0.0001091 | 819.5 | 6.9017
773.5 | 7.769e-05 | 820 | 6.9062
774 | 8.27e-05 | 820.5 | 6.5406
774.5 | 4.16e-06 | 821 | 6.345
775 | 4.116e-05 | 821.5 | 6.4584
775.5 | 9.134e-06 | 822 | 6.6123
776 | 6.281e-06 | 822.5 | 6.6597
776.5 | 6.197e-05 | 823 | 6.7131
777 | 4.861e-05 | 823.5 | 6.6536
777.5 | 2.685e-05 | 824 | 6.6015
778 | 2.241e-05 | 824.5 | 6.604
778.5 | 3.897e-05 | 825 | 6.6063
779 | 1.414e-05 | 825.5 | 6.8739
779.5 | 1.837e-05 | 826 | 7.7027
780 | 1.741e-05 | 826.5 | 6.7786
780.5 | 4.334e-05 | 827 | 6.5042
781 | -1.225e-05 | 827.5 | 6.7242
781.5 | -1.721e-05 | 828 | 7.1924
782 | -6.28e-05 | 829.5 | 6.6604
782.5 | -4.215e-05 | 830 | 6.16
783 | -1.541e-05 | 830.5 | 6.2539
783.5 | -1.829e-05 | 831 | 6.3741
784 | -8.779e-07 | 831.5 | 6.586
784.5 | -2.539e-05 | 832 | 7.0165
785 | 1.179e-05 | 832.5 | 6.6151
785.5 | -8.312e-06 | 833 | 6.4099
786 | 2.083e-05 | 833.5 | 6.6225
786.5 | 1.502e-05 | 834 | 7.0558
787 | 3.853e-05 | 834.5 | 6.583
787.5 | 1.188e-05 | 835 | 6.3621
788 | 9.823e-06 | 835.5 | 6.7033
788.5 | 3.801e-05 | 838.5 | 7.054
789 | 1.047e-05 | 839 | 6.404
789.5 | 1.995e-05 | 839.5 | 6.2847
790 | 1.118e-06 | 840 | 6.1914
790.5 | 2.701e-05 | 840.5 | 6.2529
791 | 7.567e-05 | 841 | 6.3246
791.5 | 5.527e-05 | 841.5 | 6.6743
792 | 7.635e-05 | 845 | 9.1873
792.5 | 8.318e-05 | 845.5 | 7.0088
793 | 8.248e-05 | 846 | 6.7091
793.5 | 2.064e-05 | 846.5 | 6.7373
794 | 1.863e-05 | 847 | 6.7678
794.5 | 8.75e-06 | 847.5 | 7.1725
795 | 2.637e-05 | 850.5 | 7.101
795.5 | 2.747e-05 | 851 | 6.5755
796 | 3.949e-05 | 851.5 | 6.567
796.5 | 1.328e-06 | 852 | 6.5588
797 | 4.354e-05 | 852.5 | 6.7307
797.5 | 2.687e-05 | 853 | 7.0194
798 | 6.461e-05 | 853.5 | 6.9285
798.5 | 6.732e-05 | 854 | 6.8533
799 | 9.587e-05 | 854.5 | 6.8526
799.5 | 0.0001508 | 855 | 6.8523
800 | -1.637e-05 | 855.5 | 7.0245
800.5 | 1.042e-05 | 856 | 7.314
801 | 3.719e-05 | 856.5 | 7.1658
801.5 | 4.974e-05 | 857 | 7.0554
802 | 6.228e-05 | 857.5 | 6.9355
802.5 | 9.107e-05 | 858 | 6.8419
803 | 0.0001199 | 858.5 | 7.4011
803.5 | 0.000107 | 860 | 7.7625
804 | 9.417e-05 | 860.5 | 6.9446
804.5 | 7.022e-05 | 861 | 6.678
805 | 4.623e-05 | 861.5 | 6.4311
805.5 | 5.561e-05 | 862 | 6.2747
806 | 6.498e-05 | 862.5 | 6.3634
806.5 | 5.319e-05 | 863 | 6.4752
807 | 4.139e-05 | 863.5 | 6.4765
807.5 | 5.48e-05 | 864 | 6.4779
808 | 6.821e-05 | 864.5 | 6.5589
808.5 | 4.802e-05 | 865 | 6.6586
809 | 2.784e-05 | 865.5 | 6.8456
809.5 | 4.593e-05 | 866 | 7.1814
810 | 6.401e-05 | 866.5 | 7.0487
810.5 | 8.51e-05 | 867 | 6.9473
811 | 0.0001062 | 867.5 | 6.8416
811.5 | 8.185e-05 | 868 | 6.7567
812 | 5.751e-05 | 868.5 | 6.5921
812.5 | 3.319e-05 | 869 | 6.4731
813 | 8.851e-06 | 869.5 | 6.7518
813.5 | -5.913e-06 | 870 | 7.7464
814 | -2.067e-05 | 870.5 | 6.8811
814.5 | -1.399e-05 | 871 | 6.6105
815 | -7.311e-06 | 871.5 | 6.5294
815.5 | 3.952e-06 | 872 | 6.4612
816 | 1.522e-05 | 872.5 | 6.5511
816.5 | 1.611e-05 | 873 | 6.6645
817 | 1.7e-05 | 873.5 | 6.6542
817.5 | 2.542e-05 | 874 | 6.6442
818 | 3.385e-05 | 874.5 | 7.0249
818.5 | 2.327e-05 | 875.5 | 6.8242
819 | 1.268e-05 | 876 | 6.4711
819.5 | 1.254e-05 | 876.5 | 6.439
820 | 1.241e-05 | 877 | 6.4092
820.5 | 2.88e-05 | 877.5 | 6.3963
821 | 4.519e-05 | 878 | 6.3837
821.5 | 3.48e-05 | 878.5 | 6.3362
822 | 2.442e-05 | 879 | 6.2934
822.5 | 2.189e-05 | 879.5 | 6.3152
823 | 1.936e-05 | 880 | 6.3383
823.5 | 2.22e-05 | 880.5 | 6.3509
824 | 2.503e-05 | 881 | 6.3637
824.5 | 2.489e-05 | 881.5 | 6.2983
825 | 2.476e-05 | 882 | 6.2413
825.5 | 1.337e-05 | 882.5 | 6.3934
826 | 1.983e-06 | 883 | 6.63
826.5 | 1.665e-05 | 883.5 | 6.8952
827 | 3.132e-05 | 884 | 7.6944
827.5 | 1.887e-05 | 884.5 | 7.035
828 | 6.421e-06 | 885 | 6.7844
828.5 | -9.537e-06 | 885.5 | 6.5311
829 | -2.549e-05 | 886 | 6.3723
829.5 | 2.186e-05 | 886.5 | 6.5193
830 | 6.919e-05 | 887 | 6.7433
830.5 | 5.573e-05 | 887.5 | 6.6637
831 | 4.226e-05 | 888 | 6.5965
831.5 | 2.594e-05 | 888.5 | 6.5884
832 | 9.628e-06 | 889 | 6.5804
832.5 | 2.426e-05 | 889.5 | 6.6273
833 | 3.891e-05 | 890 | 6.6799
833.5 | 2.385e-05 | 890.5 | 6.545
834 | 8.795e-06 | 891 | 6.4422
834.5 | 2.612e-05 | 891.5 | 6.5561
835 | 4.344e-05 | 892 | 6.7109
835.5 | 1.98e-05 | 892.5 | 6.8745
836 | -3.867e-06 | 893 | 7.1404
836.5 | -2.315e-05 | 893.5 | 6.7587
837 | -4.243e-05 | 894 | 6.5589
837.5 | -3.213e-05 | 894.5 | 6.5046
838 | -2.183e-05 | 895 | 6.4564
838.5 | 8.831e-06 | 895.5 | 6.5468
839 | 3.945e-05 | 896 | 6.6613
839.5 | 5.191e-05 | 896.5 | 6.702
840 | 6.436e-05 | 897 | 6.7469
840.5 | 5.586e-05 | 897.5 | 6.7144
841 | 4.736e-05 | 898 | 6.684
841.5 | 2.117e-05 | 898.5 | 6.965
842 | -5.027e-06 | 899 | 8.0084
842.5 | -8.795e-06 | 899.5 | 6.8153
843 | -1.256e-05 | 900 | 6.5287
843.5 | -1.396e-05 | 900.5 | 6.7607
844 | -1.536e-05 | 901 | 7.2932
844.5 | -7.641e-06 | 901.5 | 6.8801
845 | 6.497e-08 | 902 | 6.672
845.5 | 9.8e-06 | 902.5 | 6.6354
846 | 1.954e-05 | 903 | 6.6015
846.5 | 1.831e-05 | 903.5 | 6.5328
847 | 1.707e-05 | 904 | 6.4737
847.5 | 6.722e-06 | 904.5 | 6.6162
848 | -3.634e-06 | 905 | 6.8297
848.5 | -1.375e-05 | 905.5 | 6.9367
849 | -2.386e-05 | 906 | 7.0793
849.5 | -1.73e-05 | 906.5 | 7.5618
850 | -1.074e-05 | 907.5 | 6.9326
850.5 | 7.926e-06 | 908 | 6.5819
851 | 2.658e-05 | 908.5 | 6.7133
851.5 | 2.71e-05 | 909 | 6.9031
852 | 2.762e-05 | 909.5 | 6.8046
852.5 | 1.859e-05 | 910 | 6.7245
853 | 9.562e-06 | 910.5 | 6.6411
853.5 | 1.179e-05 | 911 | 6.5714
854 | 1.402e-05 | 911.5 | 6.5251
854.5 | 1.404e-05 | 912 | 6.4832
855 | 1.405e-05 | 912.5 | 6.6944
855.5 | 9.452e-06 | 913 | 7.1213
856 | 4.853e-06 | 913.5 | 6.8665
856.5 | 6.827e-06 | 914 | 6.7069
857 | 8.803e-06 | 914.5 | 6.8359
857.5 | 1.16e-05 | 915 | 7.0207
858 | 1.439e-05 | 915.5 | 6.6183
858.5 | 3.971e-06 | 916 | 6.413
859 | -6.44e-06 | 916.5 | 6.4816
859.5 | -2.355e-06 | 917 | 6.563
860 | 1.728e-06 | 917.5 | 6.5303
860.5 | 1.136e-05 | 918 | 6.5
861 | 2.099e-05 | 918.5 | 6.7135
861.5 | 3.706e-05 | 919 | 7.1524
862 | 5.313e-05 | 919.5 | 7.2052
862.5 | 4.331e-05 | 920 | 7.2654
863 | 3.348e-05 | 920.5 | 6.828
863.5 | 3.338e-05 | 921 | 6.6146
864 | 3.327e-05 | 921.5 | 6.5031
864.5 | 2.761e-05 | 922 | 6.4145
865 | 2.195e-05 | 922.5 | 6.734
865.5 | 1.427e-05 | 923.5 | 8.9041
866 | 6.586e-06 | 924 | 7.7275
866.5 | 8.94e-06 | 926.5 | 7.4626
867 | 1.129e-05 | 927 | 7.1177
867.5 | 1.44e-05 | 927.5 | 6.765
868 | 1.751e-05 | 928 | 6.573
868.5 | 2.558e-05 | 928.5 | 6.5405
869 | 3.364e-05 | 929 | 6.51
869.5 | 1.771e-05 | 929.5 | 6.5357
870 | 1.793e-06 | 930 | 6.5629
870.5 | 1.315e-05 | 930.5 | 6.6601
871 | 2.452e-05 | 931 | 6.7859
871.5 | 2.955e-05 | 931.5 | 6.7809
872 | 3.458e-05 | 932 | 6.776
872.5 | 2.811e-05 | 932.5 | 6.8036
873 | 2.165e-05 | 933 | 6.833
873.5 | 2.217e-05 | 933.5 | 6.8013
874 | 2.269e-05 | 934 | 6.7719
874.5 | 9.443e-06 | 934.5 | 6.9296
875 | -3.799e-06 | 935 | 7.1787
875.5 | 1.499e-05 | 937 | 8.2136
876 | 3.38e-05 | 937.5 | 6.7804
876.5 | 3.639e-05 | 938 | 6.4874
877 | 3.898e-05 | 938.5 | 6.5786
877.5 | 4.015e-05 | 939 | 6.6942
878 | 4.133e-05 | 939.5 | 7.0056
878.5 | 4.611e-05 | 940.5 | 7.2304
879 | 5.089e-05 | 941 | 6.9126
879.5 | 4.839e-05 | 941.5 | 6.7612
880 | 4.589e-05 | 942 | 6.6494
880.5 | 4.458e-05 | 942.5 | 6.5289
881 | 4.328e-05 | 943 | 6.4345
881.5 | 5.032e-05 | 943.5 | 6.4194
882 | 5.737e-05 | 944 | 6.4048
882.5 | 4.042e-05 | 944.5 | 6.4533
883 | 2.344e-05 | 945 | 6.5079
883.5 | 1.273e-05 | 945.5 | 6.4763
884 | 2.021e-06 | 946 | 6.4469
884.5 | 9.226e-06 | 946.5 | 6.4078
885 | 1.643e-05 | 947 | 6.3721
885.5 | 2.944e-05 | 947.5 | 6.257
886 | 4.243e-05 | 948 | 6.166
886.5 | 3.025e-05 | 948.5 | 6.2011
887 | 1.806e-05 | 949 | 6.2393
887.5 | 2.169e-05 | 949.5 | 6.2637
888 | 2.532e-05 | 950 | 6.2895
888.5 | 2.58e-05 | 950.5 | 6.2286
889 | 2.628e-05 | 951 | 6.1753
889.5 | 2.359e-05 | 951.5 | 6.2286
890 | 2.09e-05 | 952 | 6.2895
890.5 | 2.851e-05 | 952.5 | 6.3814
891 | 3.612e-05 | 953 | 6.4983
891.5 | 2.779e-05 | 953.5 | 6.3929
892 | 1.946e-05 | 954 | 6.3081
892.5 | 1.335e-05 | 954.5 | 6.4004
893 | 7.238e-06 | 955 | 6.5178
893.5 | 1.743e-05 | 955.5 | 6.5006
894 | 2.761e-05 | 956 | 6.4841
894.5 | 3.129e-05 | 956.5 | 6.4512
895 | 3.496e-05 | 957 | 6.4207
895.5 | 2.839e-05 | 957.5 | 6.5386
896 | 2.181e-05 | 958 | 6.7014
896.5 | 1.986e-05 | 958.5 | 6.5462
897 | 1.791e-05 | 959 | 6.4323
897.5 | 1.93e-05 | 959.5 | 6.3854
898 | 2.07e-05 | 960 | 6.3431
898.5 | 1.084e-05 | 960.5 | 6.3635
899 | 9.808e-07 | 961 | 6.3849
899.5 | 1.53e-05 | 961.5 | 6.4554
900 | 2.96e-05 | 962 | 6.5396
900.5 | 1.735e-05 | 962.5 | 6.3942
901 | 5.091e-06 | 963 | 6.2852
901.5 | 1.318e-05 | 963.5 | 6.5007
902 | 2.128e-05 | 964 | 6.9473
902.5 | 2.315e-05 | 964.5 | 6.6468
903 | 2.503e-05 | 965 | 6.4711
903.5 | 2.932e-05 | 965.5 | 6.4634
904 | 3.36e-05 | 966 | 6.4559
904.5 | 2.42e-05 | 966.5 | 6.4271
905 | 1.48e-05 | 967 | 6.4002
905.5 | 1.157e-05 | 967.5 | 6.4802
906 | 8.33e-06 | 968 | 6.5784
906.5 | 2.743e-06 | 968.5 | 6.5914
907 | -2.843e-06 | 969 | 6.605
907.5 | 1.168e-05 | 969.5 | 6.4567
908 | 2.619e-05 | 970 | 6.3462
908.5 | 1.935e-05 | 970.5 | 6.3009
909 | 1.25e-05 | 971 | 6.2599
909.5 | 1.568e-05 | 971.5 | 6.1732
910 | 1.886e-05 | 972 | 6.101
910.5 | 2.285e-05 | 972.5 | 6.0871
911 | 2.683e-05 | 973 | 6.0737
911.5 | 2.985e-05 | 973.5 | 6.0564
912 | 3.287e-05 | 974 | 6.0398
912.5 | 2.021e-05 | 974.5 | 6.0416
913 | 7.563e-06 | 975 | 6.0435
913.5 | 1.36e-05 | 975.5 | 6.0551
914 | 1.964e-05 | 976 | 6.067
914.5 | 1.459e-05 | 976.5 | 6.0081
915 | 9.534e-06 | 977 | 5.9562
915.5 | 2.408e-05 | 977.5 | 5.9901
916 | 3.864e-05 | 978 | 6.0271
916.5 | 3.299e-05 | 978.5 | 6.0088
917 | 2.735e-05 | 979 | 5.9914
917.5 | 2.949e-05 | 979.5 | 5.9126
918 | 3.162e-05 | 980 | 5.8459
918.5 | 1.934e-05 | 980.5 | 5.8589
919 | 7.04e-06 | 981 | 5.8726
919.5 | 6.234e-06 | 981.5 | 5.9201
920 | 5.428e-06 | 982 | 5.9735
920.5 | 1.486e-05 | 982.5 | 6.0085
921 | 2.429e-05 | 983 | 6.0466
921.5 | 3.14e-05 | 983.5 | 6.106
922 | 3.85e-05 | 984 | 6.1746
922.5 | 1.845e-05 | 984.5 | 6.2174
923 | -1.625e-06 | 985 | 6.265
923.5 | 1.247e-07 | 985.5 | 6.197
924 | 1.873e-06 | 986 | 6.1383
924.5 | -1.773e-06 | 986.5 | 6.1162
925 | -5.42e-06 | 987 | 6.0952
925.5 | -3.076e-06 | 987.5 | 6.0602
926 | -7.306e-07 | 988 | 6.0278
926.5 | 3.447e-06 | 988.5 | 6.0382
927 | 7.626e-06 | 989 | 6.0489
927.5 | 1.718e-05 | 989.5 | 6.1046
928 | 2.673e-05 | 990 | 6.1684
928.5 | 2.881e-05 | 990.5 | 6.0996
929 | 3.09e-05 | 991 | 6.0402
929.5 | 2.913e-05 | 991.5 | 6.0851
930 | 2.736e-05 | 992 | 6.1352
930.5 | 2.187e-05 | 992.5 | 6.0655
931 | 1.637e-05 | 993 | 6.0055
931.5 | 1.656e-05 | 993.5 | 5.9776
932 | 1.675e-05 | 994 | 5.9516
932.5 | 1.572e-05 | 994.5 | 5.9855
933 | 1.469e-05 | 995 | 6.0227
933.5 | 1.58e-05 | 995.5 | 5.9796
934 | 1.691e-05 | 996 | 5.9404
934.5 | 1.176e-05 | 996.5 | 5.8898
935 | 6.626e-06 | 997 | 5.8447
935.5 | -4.912e-06 | 997.5 | 5.8239
936 | -1.645e-05 | 998 | 5.8044
936.5 | -7.925e-06 | 998.5 | 5.7414
937 | 6.115e-07 | 999 | 5.6863
937.5 | 1.658e-05 | 999.5 | 5.6511
938 | 3.255e-05 | 1000 | 5.6187
938.5 | 2.639e-05 | 1000.5 | 5.5638
939 | 2.022e-05 | 1001 | 5.515
939.5 | 9.872e-06 | 1001.5 | 5.4456
940 | -4.61e-07 | 1002 | 5.3857
940.5 | 5.883e-06 | 1002.5 | 5.3384
941 | 1.223e-05 | 1003 | 5.2957
941.5 | 1.733e-05 | 1003.5 | 5.2297
942 | 2.242e-05 | 1004 | 5.1724
942.5 | 2.959e-05 | 1004.5 | 5.1128
943 | 3.677e-05 | 1005 | 5.0604
943.5 | 3.807e-05 | 1005.5 | 5.0176
944 | 3.937e-05 | 1006 | 4.9788
944.5 | 3.521e-05 | 1006.5 | 4.937
945 | 3.105e-05 | 1007 | 4.8989
945.5 | 3.34e-05 | 1007.5 | 4.8726
946 | 3.574e-05 | 1008 | 4.8477
946.5 | 3.91e-05 | 1008.5 | 4.8389
947 | 4.245e-05 | 1009 | 4.8303
947.5 | 5.534e-05 | 1009.5 | 4.8345
948 | 6.823e-05 | 1010 | 4.8386
948.5 | 6.293e-05 | 1010.5 | 4.8542
949 | 5.763e-05 | 1011 | 4.8706
949.5 | 5.449e-05 | 1011.5 | 4.8925
950 | 5.135e-05 | 1012 | 4.9154
950.5 | 5.907e-05 | 1012.5 | 4.9386
951 | 6.678e-05 | 1013 | 4.963
951.5 | 5.907e-05 | 1013.5 | 4.9834
952 | 5.135e-05 | 1014 | 5.0046
952.5 | 4.155e-05 | 1014.5 | 5.0222
953 | 3.175e-05 | 1015 | 5.0406
953.5 | 4.047e-05 | 1015.5 | 5.0616
954 | 4.919e-05 | 1016 | 5.0836
954.5 | 3.977e-05 | 1016.5 | 5.0851
955 | 3.035e-05 | 1017 | 5.0866
955.5 | 3.158e-05 | 1017.5 | 5.1027
956 | 3.28e-05 | 1018 | 5.1194
956.5 | 3.538e-05 | 1018.5 | 5.1156
957 | 3.796e-05 | 1019 | 5.1119
957.5 | 2.893e-05 | 1019.5 | 5.1163
958 | 1.989e-05 | 1020 | 5.1209
958.5 | 2.843e-05 | 1020.5 | 5.1034
959 | 3.696e-05 | 1021 | 5.0865
959.5 | 4.117e-05 | 1021.5 | 5.0741
960 | 4.538e-05 | 1022 | 5.062
960.5 | 4.33e-05 | 1022.5 | 5.0469
961 | 4.122e-05 | 1023 | 5.0324
961.5 | 3.504e-05 | 1023.5 | 5.0155
962 | 2.887e-05 | 1024 | 4.9991
962.5 | 4.035e-05 | 1024.5 | 4.9842
963 | 5.185e-05 | 1025 | 4.9694
963.5 | 3.157e-05 | 1025.5 | 4.9454
964 | 1.129e-05 | 1026 | 4.923
964.5 | 2.255e-05 | 1026.5 | 4.8914
965 | 3.38e-05 | 1027 | 4.862
965.5 | 3.44e-05 | 1027.5 | 4.8271
966 | 3.5e-05 | 1028 | 4.7948
966.5 | 3.74e-05 | 1028.5 | 4.7562
967 | 3.979e-05 | 1029 | 4.7208
967.5 | 3.31e-05 | 1029.5 | 4.6807
968 | 2.64e-05 | 1030 | 4.6442
968.5 | 2.562e-05 | 1030.5 | 4.5986
969 | 2.483e-05 | 1031 | 4.5572
969.5 | 3.494e-05 | 1031.5 | 4.5063
970 | 4.506e-05 | 1032 | 4.4607
970.5 | 5.002e-05 | 1032.5 | 4.4087
971 | 5.497e-05 | 1033 | 4.3623
971.5 | 6.711e-05 | 1033.5 | 4.3069
972 | 7.926e-05 | 1034 | 4.2579
972.5 | 8.182e-05 | 1034.5 | 4.195
973 | 8.439e-05 | 1035 | 4.1401
973.5 | 8.782e-05 | 1035.5 | 4.0791
974 | 9.125e-05 | 1036 | 4.0256
974.5 | 9.086e-05 | 1036.5 | 3.965
975 | 9.047e-05 | 1037 | 3.9115
975.5 | 8.808e-05 | 1037.5 | 3.8511
976 | 8.57e-05 | 1038 | 3.7983
976.5 | 9.816e-05 | 1038.5 | 3.7464
977 | 0.0001106 | 1039 | 3.7003
977.5 | 0.0001023 | 1039.5 | 3.6568
978 | 9.395e-05 | 1040 | 3.6174
978.5 | 9.799e-05 | 1040.5 | 3.5845
979 | 0.000102 | 1041 | 3.5538
979.5 | 0.0001223 | 1041.5 | 3.5327
980 | 0.0001426 | 1042 | 3.5126
980.5 | 0.0001384 | 1042.5 | 3.5013
981 | 0.0001341 | 1043 | 3.4901
981.5 | 0.0001202 | 1043.5 | 3.4869
982 | 0.0001063 | 1044 | 3.4836
982.5 | 9.806e-05 | 1044.5 | 3.4851
983 | 8.982e-05 | 1045 | 3.4865
983.5 | 7.835e-05 | 1045.5 | 3.4903
984 | 6.69e-05 | 1046 | 3.4939
984.5 | 6.062e-05 | 1046.5 | 3.497
985 | 5.433e-05 | 1047 | 3.5002
985.5 | 6.353e-05 | 1047.5 | 3.5017
986 | 7.273e-05 | 1048 | 3.5032
986.5 | 7.652e-05 | 1048.5 | 3.5009
987 | 8.031e-05 | 1049 | 3.4987
987.5 | 8.706e-05 | 1049.5 | 3.4932
988 | 9.381e-05 | 1050 | 3.488
988.5 | 9.158e-05 | 1050.5 | 3.4777
989 | 8.934e-05 | 1051 | 3.4676
989.5 | 7.86e-05 | 1051.5 | 3.4538
990 | 6.786e-05 | 1052 | 3.4404
990.5 | 7.951e-05 | 1052.5 | 3.4223
991 | 9.116e-05 | 1053 | 3.4047
991.5 | 8.221e-05 | 1053.5 | 3.3811
992 | 7.325e-05 | 1054 | 3.3588
992.5 | 8.601e-05 | 1054.5 | 3.3321
993 | 9.875e-05 | 1055 | 3.3069
993.5 | 0.0001053 | 1055.5 | 3.275
994 | 0.0001118 | 1056 | 3.2453
994.5 | 0.0001034 | 1056.5 | 3.2077
995 | 9.491e-05 | 1057 | 3.1732
995.5 | 0.0001048 | 1057.5 | 3.1318
996 | 0.0001147 | 1058 | 3.0939
996.5 | 0.0001289 | 1058.5 | 3.0477
997 | 0.000143 | 1059 | 3.006
997.5 | 0.00015 | 1059.5 | 2.9531
998 | 0.0001569 | 1060 | 2.9062
998.5 | 0.0001814 | 1060.5 | 2.8495
999 | 0.0002059 | 1061 | 2.7997
999.5 | 0.0002233 | 1061.5 | 2.7366
1000 | 0.0002406 | 1062 | 2.6815
1000.5 | 0.000273 | 1062.5 | 2.6135
1001 | 0.0003055 | 1063 | 2.5547
1001.5 | 0.0003584 | 1063.5 | 2.4813
1002 | 0.0004114 | 1064 | 2.4186
1002.5 | 0.0004588 | 1064.5 | 2.3418
1003 | 0.0005062 | 1065 | 2.2766
1003.5 | 0.0005893 | 1065.5 | 2.2022
1004 | 0.0006723 | 1066 | 2.1388
1004.5 | 0.0007712 | 1066.5 | 2.0675
1005 | 0.0008702 | 1067 | 2.0062
1005.5 | 0.0009602 | 1067.5 | 1.945
1006 | 0.00105 | 1068 | 1.8918
1006.5 | 0.001156 | 1068.5 | 1.845
1007 | 0.001262 | 1069 | 1.8024
1007.5 | 0.001341 | 1069.5 | 1.7688
1008 | 0.00142 | 1070 | 1.7373
1008.5 | 0.001449 | 1070.5 | 1.7194
1009 | 0.001478 | 1071 | 1.7025
1009.5 | 0.001464 | 1071.5 | 1.6962
1010 | 0.00145 | 1072 | 1.6899
1010.5 | 0.001399 | 1072.5 | 1.6904
1011 | 0.001347 | 1073 | 1.6908
1011.5 | 0.001281 | 1073.5 | 1.6927
1012 | 0.001215 | 1074 | 1.6949
1012.5 | 0.001152 | 1074.5 | 1.6946
1013 | 0.001089 | 1075 | 1.6942
1013.5 | 0.001039 | 1075.5 | 1.6895
1014 | 0.0009895 | 1076 | 1.6851
1014.5 | 0.0009501 | 1076.5 | 1.6747
1015 | 0.0009108 | 1077 | 1.6647
1015.5 | 0.0008678 | 1077.5 | 1.6482
1016 | 0.0008248 | 1078 | 1.6321
1016.5 | 0.000822 | 1078.5 | 1.6078
1017 | 0.0008192 | 1079 | 1.5847
1017.5 | 0.0007894 | 1079.5 | 1.5533
1018 | 0.0007596 | 1080 | 1.524
1018.5 | 0.0007663 | 1080.5 | 1.4853
1019 | 0.0007729 | 1081 | 1.4499
1019.5 | 0.000765 | 1081.5 | 1.4017
1020 | 0.000757 | 1082 | 1.3582
1020.5 | 0.0007882 | 1082.5 | 1.3024
1021 | 0.0008194 | 1083 | 1.253
1021.5 | 0.0008432 | 1083.5 | 1.1868
1022 | 0.000867 | 1084 | 1.1294
1022.5 | 0.0008976 | 1084.5 | 1.0525
1023 | 0.0009282 | 1085 | 0.98716
1023.5 | 0.000965 | 1085.5 | 0.89928
1024 | 0.001002 | 1086 | 0.82594
1024.5 | 0.001037 | 1086.5 | 0.72979
1025 | 0.001073 | 1087 | 0.65092
1025.5 | 0.001134 | 1087.5 | 0.5558
1026 | 0.001194 | 1088 | 0.47782
1026.5 | 0.001284 | 1088.5 | 0.40121
1027 | 0.001374 | 1089 | 0.33592
1027.5 | 0.001489 | 1089.5 | 0.30225
1028 | 0.001604 | 1090 | 0.27108
1028.5 | 0.001753 | 1090.5 | 0.28034
1029 | 0.001902 | 1091 | 0.28988
1029.5 | 0.002086 | 1091.5 | 0.32551
1030 | 0.002269 | 1092 | 0.36442
1030.5 | 0.00252 | 1092.5 | 0.40395
1031 | 0.002772 | 1093 | 0.44745
1031.5 | 0.003117 | 1093.5 | 0.48426
1032 | 0.003462 | 1094 | 0.52447
1032.5 | 0.003902 | 1094.5 | 0.55362
1033 | 0.004342 | 1095 | 0.58469
1033.5 | 0.004933 | 1095.5 | 0.60398
1034 | 0.005522 | 1096 | 0.62415
1034.5 | 0.006382 | 1096.5 | 0.63489
1035 | 0.007243 | 1097 | 0.64589
1035.5 | 0.008335 | 1097.5 | 0.64782
1036 | 0.009427 | 1098 | 0.64975
1036.5 | 0.01084 | 1098.5 | 0.64493
1037 | 0.01226 | 1099 | 0.64016
1037.5 | 0.01409 | 1099.5 | 0.62654
1038 | 0.01591 | 1100 | 0.6135
1038.5 | 0.01793 | 1100.5 | 0.59431
1039 | 0.01994 | 1101 | 0.57577
1039.5 | 0.02204 | 1101.5 | 0.55068
1040 | 0.02413 | 1102 | 0.52681
1040.5 | 0.02603 | 1102.5 | 0.49853
1041 | 0.02794 | 1103 | 0.47211
1041.5 | 0.02933 | 1103.5 | 0.44249
1042 | 0.03072 | 1104 | 0.41465
1042.5 | 0.03153 | 1104.5 | 0.38743
1043 | 0.03235 | 1105 | 0.36181
1043.5 | 0.03259 | 1105.5 | 0.34189
1044 | 0.03284 | 1106 | 0.32285
1044.5 | 0.03273 | 1106.5 | 0.31345
1045 | 0.03262 | 1107 | 0.30417
1045.5 | 0.03234 | 1107.5 | 0.30715
1046 | 0.03207 | 1108 | 0.31025
1046.5 | 0.03184 | 1108.5 | 0.32459
1047 | 0.03161 | 1109 | 0.33951
1047.5 | 0.0315 | 1109.5 | 0.36131
1048 | 0.03139 | 1110 | 0.38426
1048.5 | 0.03156 | 1110.5 | 0.4096
1049 | 0.03172 | 1111 | 0.43664
1049.5 | 0.03212 | 1111.5 | 0.4642
1050 | 0.03251 | 1112 | 0.49377
1050.5 | 0.03329 | 1112.5 | 0.51827
1051 | 0.03407 | 1113 | 0.54409
1051.5 | 0.03517 | 1113.5 | 0.56623
1052 | 0.03627 | 1114 | 0.58973
1052.5 | 0.03782 | 1114.5 | 0.61013
1053 | 0.03938 | 1115 | 0.63153
1053.5 | 0.04158 | 1115.5 | 0.6457
1054 | 0.04377 | 1116 | 0.66015
1054.5 | 0.04655 | 1116.5 | 0.67101
1055 | 0.04933 | 1117 | 0.68194
1055.5 | 0.05309 | 1117.5 | 0.69016
1056 | 0.05685 | 1118 | 0.69832
1056.5 | 0.06198 | 1118.5 | 0.70158
1057 | 0.06711 | 1119 | 0.70509
1057.5 | 0.07383 | 1119.5 | 0.70377
1058 | 0.08055 | 1120 | 0.70268
1058.5 | 0.08959 | 1120.5 | 0.70049
1059 | 0.09862 | 1121 | 0.69832
1059.5 | 0.1114 | 1121.5 | 0.69208
1060 | 0.1241 | 1122 | 0.68613
1060.5 | 0.1414 | 1122.5 | 0.67531
1061 | 0.1586 | 1123 | 0.66454
1061.5 | 0.1834 | 1123.5 | 0.65463
1062 | 0.2082 | 1124 | 0.64493
1062.5 | 0.2435 | 1124.5 | 0.63302
1063 | 0.2788 | 1125 | 0.6216
1063.5 | 0.3301 | 1125.5 | 0.60625
1064 | 0.3814 | 1126 | 0.59142
1064.5 | 0.4552 | 1126.5 | 0.57823
1065 | 0.5289 | 1127 | 0.56543
1065.5 | 0.6278 | 1127.5 | 0.55393
1066 | 0.7264 | 1128 | 0.54257
1066.5 | 0.856 | 1128.5 | 0.53121
1067 | 0.9859 | 1129 | 0.52028
1067.5 | 1.135 | 1129.5 | 0.51159
1068 | 1.283 | 1130 | 0.50321
1068.5 | 1.429 | 1130.5 | 0.49757
1069 | 1.576 | 1131 | 0.49201
1069.5 | 1.703 | 1131.5 | 0.48945
1070 | 1.831 | 1132 | 0.48692
1070.5 | 1.908 | 1132.5 | 0.48665
1071 | 1.984 | 1133 | 0.48638
1071.5 | 2.013 | 1133.5 | 0.48745
1072 | 2.042 | 1134 | 0.48838
1072.5 | 2.04 | 1134.5 | 0.49147
1073 | 2.038 | 1135 | 0.49458
1073.5 | 2.029 | 1135.5 | 0.49935
1074 | 2.019 | 1136 | 0.50404
1074.5 | 2.02 | 1136.5 | 0.50794
1075 | 2.022 | 1137 | 0.51173
1075.5 | 2.044 | 1137.5 | 0.51399
1076 | 2.065 | 1138 | 0.51627
1076.5 | 2.115 | 1138.5 | 0.51741
1077 | 2.164 | 1139 | 0.51856
1077.5 | 2.248 | 1139.5 | 0.51899
1078 | 2.333 | 1140 | 0.51956
1078.5 | 2.467 | 1140.5 | 0.51856
1079 | 2.602 | 1141 | 0.51741
1079.5 | 2.797 | 1141.5 | 0.5123
1080 | 2.992 | 1142 | 0.50724
1080.5 | 3.271 | 1142.5 | 0.50086
1081 | 3.549 | 1143 | 0.49471
1081.5 | 3.966 | 1143.5 | 0.48505
1082 | 4.383 | 1144 | 0.4756
1082.5 | 4.984 | 1144.5 | 0.46496
1083 | 5.584 | 1145 | 0.45469
1083.5 | 6.504 | 1145.5 | 0.44105
1084 | 7.424 | 1146 | 0.42771
1084.5 | 8.861 | 1146.5 | 0.41285
1085 | 10.3 | 1147 | 0.39859
1085.5 | 12.61 | 1147.5 | 0.38174
1086 | 14.93 | 1148 | 0.36562
1086.5 | 18.63 | 1148.5 | 0.34892
1087 | 22.34 | 1149 | 0.33283
1087.5 | 27.81 | 1149.5 | 0.31542
1088 | 33.28 | 1150 | 0.2986
1088.5 | 39.7 | 1150.5 | 0.2835
1089 | 46.14 | 1151 | 0.26898
1089.5 | 49.86 | 1151.5 | 0.25579
1090 | 53.57 | 1152 | 0.24298
1090.5 | 52.44 | 1152.5 | 0.23426
1091 | 51.3 | 1153 | 0.22563
1091.5 | 47.26 | 1153.5 | 0.22084
1092 | 43.21 | 1154 | 0.21602
1092.5 | 39.45 | 1154.5 | 0.21695
1093 | 35.69 | 1155 | 0.21781
1093.5 | 32.79 | 1155.5 | 0.22344
1094 | 29.89 | 1156 | 0.22915
1094.5 | 27.95 | 1156.5 | 0.23867
1095 | 26.02 | 1157 | 0.24849
1095.5 | 24.89 | 1157.5 | 0.26146
1096 | 23.76 | 1158 | 0.27482
1096.5 | 23.18 | 1158.5 | 0.28954
1097 | 22.6 | 1159 | 0.30487
1097.5 | 22.5 | 1159.5 | 0.32066
1098 | 22.4 | 1160 | 0.33705
1098.5 | 22.65 | 1160.5 | 0.35262
1099 | 22.9 | 1161 | 0.36886
1099.5 | 23.63 | 1161.5 | 0.38352
1100 | 24.35 | 1162 | 0.3987
1100.5 | 25.45 | 1162.5 | 0.41173
1101 | 26.56 | 1163 | 0.42516
1101.5 | 28.14 | 1163.5 | 0.43842
1102 | 29.73 | 1164 | 0.45223
1102.5 | 31.73 | 1164.5 | 0.46168
1103 | 33.72 | 1165 | 0.47134
1103.5 | 36.1 | 1165.5 | 0.47978
1104 | 38.49 | 1166 | 0.48838
1104.5 | 40.98 | 1166.5 | 0.49431
1105 | 43.47 | 1167 | 0.50045
1105.5 | 45.51 | 1167.5 | 0.50459
1106 | 47.55 | 1168 | 0.50864
1106.5 | 48.59 | 1168.5 | 0.51117
1107 | 49.64 | 1169 | 0.51357
1107.5 | 49.3 | 1169.5 | 0.51428
1108 | 48.95 | 1170 | 0.51499
1108.5 | 47.36 | 1170.5 | 0.5147
1109 | 45.76 | 1171 | 0.51442
1109.5 | 43.52 | 1171.5 | 0.51131
1110 | 41.28 | 1172 | 0.50822
1110.5 | 38.94 | 1172.5 | 0.50446
1111 | 36.59 | 1173 | 0.50059
1111.5 | 34.34 | 1173.5 | 0.49594
1112 | 32.08 | 1174 | 0.4912
1112.5 | 30.32 | 1174.5 | 0.48532
1113 | 28.57 | 1175 | 0.47952
1113.5 | 27.15 | 1175.5 | 0.47418
1114 | 25.72 | 1176 | 0.4689
1114.5 | 24.54 | 1176.5 | 0.46281
1115 | 23.36 | 1177 | 0.45693
1115.5 | 22.61 | 1177.5 | 0.45136
1116 | 21.87 | 1178 | 0.44587
1116.5 | 21.33 | 1178.5 | 0.44189
1117 | 20.8 | 1179 | 0.43795
1117.5 | 20.41 | 1179.5 | 0.43333
1118 | 20.03 | 1180 | 0.42876
1118.5 | 19.88 | 1180.5 | 0.42666
1119 | 19.72 | 1181 | 0.42447
1119.5 | 19.78 | 1181.5 | 0.42377
1120 | 19.83 | 1182 | 0.42308
1120.5 | 19.93 | 1182.5 | 0.42262
1121 | 20.03 | 1183 | 0.42205
1121.5 | 20.32 | 1183.5 | 0.42389
1122 | 20.6 | 1184 | 0.42562
1122.5 | 21.12 | 1184.5 | 0.42852
1123 | 21.65 | 1185 | 0.43145
1123.5 | 22.15 | 1185.5 | 0.43451
1124 | 22.65 | 1186 | 0.43759
1124.5 | 23.28 | 1186.5 | 0.44165
1125 | 23.9 | 1187 | 0.44587
1125.5 | 24.76 | 1187.5 | 0.44989
1126 | 25.62 | 1188 | 0.45395
1126.5 | 26.41 | 1188.5 | 0.4578
1127 | 27.2 | 1189 | 0.46168
1127.5 | 27.93 | 1189.5 | 0.46559
1128 | 28.67 | 1190 | 0.46967
1128.5 | 29.43 | 1190.5 | 0.47289
1129 | 30.18 | 1191 | 0.47612
1129.5 | 30.79 | 1191.5 | 0.47782
1130 | 31.39 | 1192 | 0.47965
1130.5 | 31.8 | 1192.5 | 0.48096
1131 | 32.21 | 1193 | 0.48228
1131.5 | 32.4 | 1193.5 | 0.4828
1132 | 32.59 | 1194 | 0.48333
1132.5 | 32.61 | 1194.5 | 0.48201
1133 | 32.63 | 1195 | 0.4807
1133.5 | 32.55 | 1195.5 | 0.47821
1134 | 32.48 | 1196 | 0.47573
1134.5 | 32.25 | 1196.5 | 0.47198
1135 | 32.02 | 1197 | 0.46827
1135.5 | 31.67 | 1197.5 | 0.46281
1136 | 31.33 | 1198 | 0.45755
1136.5 | 31.05 | 1198.5 | 0.45124
1137 | 30.78 | 1199 | 0.44515
1137.5 | 30.62 | 1199.5 | 0.43806
1138 | 30.46 | 1200 | 0.43109
1138.5 | 30.38
1139 | 30.3
1139.5 | 30.27
1140 | 30.23
1140.5 | 30.3
1141 | 30.38
1141.5 | 30.74
1142 | 31.1
1142.5 | 31.56
1143 | 32.01
1143.5 | 32.73
1144 | 33.45
1144.5 | 34.28
1145 | 35.1
1145.5 | 36.22
1146 | 37.35
1146.5 | 38.65
1147 | 39.94
1147.5 | 41.52
1148 | 43.09
1148.5 | 44.78
1149 | 46.47
1149.5 | 48.37
1150 | 50.28
1150.5 | 52.06
1151 | 53.83
1151.5 | 55.49
1152 | 57.15
1152.5 | 58.31
1153 | 59.48
1153.5 | 60.14
1154 | 60.81
1154.5 | 60.68
1155 | 60.56
1155.5 | 59.78
1156 | 59
1156.5 | 57.72
1157 | 56.43
1157.5 | 54.77
1158 | 53.11
1158.5 | 51.34
1159 | 49.56
1159.5 | 47.79
1160 | 46.02
1160.5 | 44.4
1161 | 42.77
1161.5 | 41.35
1162 | 39.93
1162.5 | 38.75
1163 | 37.57
1163.5 | 36.44
1164 | 35.3
1164.5 | 34.54
1165 | 33.78
1165.5 | 33.13
1166 | 32.48
1166.5 | 32.04
1167 | 31.59
1167.5 | 31.29
1168 | 31
1168.5 | 30.82
1169 | 30.65
1169.5 | 30.6
1170 | 30.55
1170.5 | 30.57
1171 | 30.59
1171.5 | 30.81
1172 | 31.03
1172.5 | 31.3
1173 | 31.58
1173.5 | 31.92
1174 | 32.27
1174.5 | 32.71
1175 | 33.15
1175.5 | 33.56
1176 | 33.97
1176.5 | 34.45
1177 | 34.92
1177.5 | 35.37
1178 | 35.82
1178.5 | 36.15
1179 | 36.48
1179.5 | 36.87
1180 | 37.26
1180.5 | 37.44
1181 | 37.63
1181.5 | 37.69
1182 | 37.75
1182.5 | 37.79
1183 | 37.84
1183.5 | 37.68
1184 | 37.53
1184.5 | 37.28
1185 | 37.03
1185.5 | 36.77
1186 | 36.51
1186.5 | 36.17
1187 | 35.82
1187.5 | 35.49
1188 | 35.16
1188.5 | 34.85
1189 | 34.54
1189.5 | 34.23
1190 | 33.91
1190.5 | 33.66
1191 | 33.41
1191.5 | 33.28
1192 | 33.14
1192.5 | 33.04
1193 | 32.94
1193.5 | 32.9
1194 | 32.86
1194.5 | 32.96
1195 | 33.06
1195.5 | 33.25
1196 | 33.44
1196.5 | 33.73
1197 | 34.02
1197.5 | 34.45
1198 | 34.87
1198.5 | 35.38
1199 | 35.88
1199.5 | 36.47
1200 | 37.06