## sheet1
QWP25-520A
AOI（°） | Retardance（λ）
-20 | 0.24646
-18 | 0.24872
-16 | 0.24989
-14 | 0.25118 | QWP25-520A Retardance VS AOI (-20°~20°) This file indicates a typical data and there may be differences between product batches. If you have any questions, please contact LBTEK Technical Support. To quote this data, please indicate that the data source is from LBTEK.
-12 | 0.25253
-10 | 0.25343
-8 | 0.2541
-6 | 0.2547
-4 | 0.25516
-2 | 0.25505
0 | 0.25479
2 | 0.25458
4 | 0.2541
6 | 0.25304 | LBTEK Mall：www.lbtek.com Tel：0731-84165699 LBTEK Technical Support E-mail：service@lbtek.com
8 | 0.25244
10 | 0.25112
12 | 0.25067
14 | 0.24944 | =DISPIMG("ID_F556E256D1884E13B7BB987FA6431109",1)
16 | 0.2487
18 | 0.24744
20 | 0.24551