## Sheet1
Wavelength | Reflection
(nm) | (%)
750 | 2.05916
749 | 2.05589
748 | 2.0439
747 | 2.0217 | Product Coating Data N-BK7, 633 Coating：633 nm 2 mm Thick Substrate This file indicates a typical data and there may be differences between product batches. If you have any questions, please contact LBTEK Technical Support. To quote this data, please indicate that the data source is from LBTEK.
746 | 1.98302
745 | 1.96405
744 | 1.94033
743 | 1.91803
742 | 1.89989
741 | 1.88665
740 | 1.85718
739 | 1.85018
738 | 1.83377
737 | 1.82212 | LBTEK Mall：www.lbtek.com Tel：0731-84165699 LBTEK Technical Support E-mail：service@lbtek.com
736 | 1.79173
735 | 1.77401
734 | 1.75333
733 | 1.72016
732 | 1.70551
731 | 1.67681
730 | 1.68203
729 | 1.66004
728 | 1.64198
727 | 1.60369
726 | 1.58999
725 | 1.58254
724 | 1.56565
723 | 1.51594
722 | 1.5116
721 | 1.49423
720 | 1.44614
719 | 1.42928
718 | 1.41832
717 | 1.39152
716 | 1.37693
715 | 1.3635
714 | 1.33285
713 | 1.3164
712 | 1.30728
711 | 1.26713
710 | 1.26346
709 | 1.25015
708 | 1.22951
707 | 1.20025
706 | 1.18546
705 | 1.16869
704 | 1.15234
703 | 1.11891
702 | 1.12065
701 | 1.09821
700 | 1.08453
699 | 1.04451
698 | 1.0317
697 | 1.02327
696 | 1.00924
695 | 0.98294
694 | 0.96578
693 | 0.94892
692 | 0.93205
691 | 0.9187
690 | 0.8936
689 | 0.87222
688 | 0.8583
687 | 0.84176
686 | 0.8306
685 | 0.8027
684 | 0.78316
683 | 0.78179
682 | 0.74864
681 | 0.74249
680 | 0.72096
679 | 0.70474
678 | 0.68795
677 | 0.66971
676 | 0.65598
675 | 0.63366
674 | 0.62689
673 | 0.6105
672 | 0.59058
671 | 0.58247
670 | 0.5674
669 | 0.54889
668 | 0.53134
667 | 0.52878
666 | 0.50889
665 | 0.5033
664 | 0.47571
663 | 0.46283
662 | 0.4553
661 | 0.43708
660 | 0.42901
659 | 0.41191
658 | 0.38673
657 | 0.38545
656 | 0.36541
655 | 0.35526
654 | 0.36015
653 | 0.33436
652 | 0.32524
651 | 0.31551
650 | 0.30917
649 | 0.30271
648 | 0.28036
647 | 0.27107
646 | 0.26587
645 | 0.25956
644 | 0.25172
643 | 0.2204
642 | 0.22279
641 | 0.21825
640 | 0.21009
639 | 0.19908
638 | 0.19429
637 | 0.18213
636 | 0.18416
635 | 0.178
634 | 0.16998
633 | 0.15567
632 | 0.1525
631 | 0.12933
630 | 0.13257
629 | 0.13708
628 | 0.1316
627 | 0.13534
626 | 0.12144
625 | 0.13241
624 | 0.12779
623 | 0.11498
622 | 0.11275
621 | 0.11439
620 | 0.09702
619 | 0.11104
618 | 0.12638
617 | 0.11711
616 | 0.12748
615 | 0.11665
614 | 0.11505
613 | 0.10824
612 | 0.11675
611 | 0.12066
610 | 0.12168
609 | 0.13354
608 | 0.13879
607 | 0.14563
606 | 0.13794
605 | 0.15493
604 | 0.14642
603 | 0.17188
602 | 0.16826
601 | 0.17855
600 | 0.19438
599 | 0.19563
598 | 0.21947
597 | 0.22084
596 | 0.23777
595 | 0.2477
594 | 0.25559
593 | 0.26323
592 | 0.26917
591 | 0.28614
590 | 0.3035
589 | 0.31629
588 | 0.3463
587 | 0.33678
586 | 0.36836
585 | 0.39248
584 | 0.40212
583 | 0.41335
582 | 0.44192
581 | 0.47602
580 | 0.5072
579 | 0.51599
578 | 0.53714
577 | 0.56639
576 | 0.58601
575 | 0.62675
574 | 0.635
573 | 0.67041
572 | 0.70693
571 | 0.72207
570 | 0.76778
569 | 0.78241
568 | 0.82571
567 | 0.84553
566 | 0.86847
565 | 0.94129
564 | 0.93786
563 | 0.96424
562 | 0.99858
561 | 1.07809
560 | 1.09415
559 | 1.14186
558 | 1.18834
557 | 1.24234
556 | 1.30437
555 | 1.32333
554 | 1.35751
553 | 1.44638
552 | 1.46229
551 | 1.49308
550 | 1.54061
549 | 1.58636
548 | 1.67239
547 | 1.69818
546 | 1.78015
545 | 1.80705
544 | 1.89158
543 | 1.93895
542 | 2.00984
541 | 2.03578
540 | 2.09085

## Sheet2
750 | 2.05916
749 | 2.05589
748 | 2.0439
747 | 2.0217
746 | 1.98302
745 | 1.96405
744 | 1.94033
743 | 1.91803
742 | 1.89989
741 | 1.88665
740 | 1.85718
739 | 1.85018
738 | 1.83377
737 | 1.82212
736 | 1.79173
735 | 1.77401
734 | 1.75333
733 | 1.72016
732 | 1.70551
731 | 1.67681
730 | 1.68203
729 | 1.66004
728 | 1.64198
727 | 1.60369
726 | 1.58999
725 | 1.58254
724 | 1.56565
723 | 1.51594
722 | 1.5116
721 | 1.49423
720 | 1.44614
719 | 1.42928
718 | 1.41832
717 | 1.39152
716 | 1.37693
715 | 1.3635
714 | 1.33285
713 | 1.3164
712 | 1.30728
711 | 1.26713
710 | 1.26346
709 | 1.25015
708 | 1.22951
707 | 1.20025
706 | 1.18546
705 | 1.16869
704 | 1.15234
703 | 1.11891
702 | 1.12065
701 | 1.09821
700 | 1.08453
699 | 1.04451
698 | 1.0317
697 | 1.02327
696 | 1.00924
695 | 0.98294
694 | 0.96578
693 | 0.94892
692 | 0.93205
691 | 0.9187
690 | 0.8936
689 | 0.87222
688 | 0.8583
687 | 0.84176
686 | 0.8306
685 | 0.8027
684 | 0.78316
683 | 0.78179
682 | 0.74864
681 | 0.74249
680 | 0.72096
679 | 0.70474
678 | 0.68795
677 | 0.66971
676 | 0.65598
675 | 0.63366
674 | 0.62689
673 | 0.6105
672 | 0.59058
671 | 0.58247
670 | 0.5674
669 | 0.54889
668 | 0.53134
667 | 0.52878
666 | 0.50889
665 | 0.5033
664 | 0.47571
663 | 0.46283
662 | 0.4553
661 | 0.43708
660 | 0.42901
659 | 0.41191
658 | 0.38673
657 | 0.38545
656 | 0.36541
655 | 0.35526
654 | 0.36015
653 | 0.33436
652 | 0.32524
651 | 0.31551
650 | 0.30917
649 | 0.30271
648 | 0.28036
647 | 0.27107
646 | 0.26587
645 | 0.25956
644 | 0.25172
643 | 0.2204
642 | 0.22279
641 | 0.21825
640 | 0.21009
639 | 0.19908
638 | 0.19429
637 | 0.18213
636 | 0.18416
635 | 0.178
634 | 0.16998
633 | 0.15567
632 | 0.1525
631 | 0.12933
630 | 0.13257
629 | 0.13708
628 | 0.1316
627 | 0.13534
626 | 0.12144
625 | 0.13241
624 | 0.12779
623 | 0.11498
622 | 0.11275
621 | 0.11439
620 | 0.09702
619 | 0.11104
618 | 0.12638
617 | 0.11711
616 | 0.12748
615 | 0.11665
614 | 0.11505
613 | 0.10824
612 | 0.11675
611 | 0.12066
610 | 0.12168
609 | 0.13354
608 | 0.13879
607 | 0.14563
606 | 0.13794
605 | 0.15493
604 | 0.14642
603 | 0.17188
602 | 0.16826
601 | 0.17855
600 | 0.19438
599 | 0.19563
598 | 0.21947
597 | 0.22084
596 | 0.23777
595 | 0.2477
594 | 0.25559
593 | 0.26323
592 | 0.26917
591 | 0.28614
590 | 0.3035
589 | 0.31629
588 | 0.3463
587 | 0.33678
586 | 0.36836
585 | 0.39248
584 | 0.40212
583 | 0.41335
582 | 0.44192
581 | 0.47602
580 | 0.5072
579 | 0.51599
578 | 0.53714
577 | 0.56639
576 | 0.58601
575 | 0.62675
574 | 0.635
573 | 0.67041
572 | 0.70693
571 | 0.72207
570 | 0.76778
569 | 0.78241
568 | 0.82571
567 | 0.84553
566 | 0.86847
565 | 0.94129
564 | 0.93786
563 | 0.96424
562 | 0.99858
561 | 1.07809
560 | 1.09415
559 | 1.14186
558 | 1.18834
557 | 1.24234
556 | 1.30437
555 | 1.32333
554 | 1.35751
553 | 1.44638
552 | 1.46229
551 | 1.49308
550 | 1.54061
549 | 1.58636
548 | 1.67239
547 | 1.69818
546 | 1.78015
545 | 1.80705
544 | 1.89158
543 | 1.93895
542 | 2.00984
541 | 2.03578
540 | 2.09085