## Sheet1
Wavelength /nm | Transmission /% | Extinction Ratio
550 | 60.893 | 1274370
551 | 61.465 | 1264590
552 | 61.814 | 1269940
553 | 62.094 | 1263660
554 | 62.182 | 1270390 | Product Data Reference Curve of Transmission and Extinction Ratio of VISIR Series This file indicates a typical data and there may be differences between product batches. If you have any questions, please contact LBTEK Technical Support. To quote this data, please indicate that the data source is from LBTEK.
555 | 62.491 | 1247710
556 | 62.66 | 1230620
557 | 62.848 | 1230860
558 | 63.14 | 1218270
559 | 63.552 | 1195090
560 | 63.87 | 1195410
561 | 63.757 | 1181600
562 | 63.834 | 1172010
563 | 63.958 | 1149780
564 | 64.337 | 1143470 | LBTEK Mall：www.lbtek.com Tel：400-060-6986 LBTEK Technical Support E-mail：service@lbtek.com
565 | 64.413 | 1139390
566 | 65.004 | 1112920
567 | 64.956 | 1095240
568 | 65.311 | 1112510
569 | 65.064 | 1098060
570 | 65.269 | 1065090
571 | 65.029 | 1076190
572 | 65.344 | 1060780
573 | 65.769 | 1043610
574 | 66.02 | 1028190
575 | 66.188 | 1022170
576 | 66.122 | 1005060
577 | 66.392 | 997302.7119
578 | 66.369 | 1003610
579 | 66.603 | 999534.986
580 | 66.787 | 983114.2701
581 | 67.045 | 984092.6768
582 | 66.99 | 960979.2273
583 | 67.311 | 964894.8757
584 | 67.056 | 969580.7847
585 | 67.303 | 961328.9033
586 | 67.512 | 948925.2436
587 | 68.031 | 954421.0297
588 | 68.226 | 950703.2969
589 | 68.351 | 955249.898
590 | 68.515 | 955821.9507
591 | 68.647 | 929158.9189
592 | 68.652 | 928805.9738
593 | 68.904 | 938508.0454
594 | 68.992 | 921115.3082
595 | 68.898 | 924591.7203
596 | 69.204 | 911523.7735
597 | 69.687 | 924717.3369
598 | 70.08 | 915695.3315
599 | 70.069 | 914416.3863
600 | 70.184 | 907862.3378
601 | 70.234 | 900175.1091
602 | 70.168 | 902441.378
603 | 70.068 | 910693.0034
604 | 70.185 | 918017.5842
605 | 70.11 | 910969.8426
606 | 69.98 | 902852.9055
607 | 70.201 | 903000.5192
608 | 70.556 | 900401.065
609 | 70.872 | 911750.4787
610 | 70.759 | 895381.2589
611 | 71.002 | 906807.2841
612 | 71.009 | 899590.789
613 | 71.24 | 894985.5016
614 | 71.019 | 908385.0958
615 | 71.023 | 897081.7054
616 | 71.252 | 903021.3118
617 | 71.412 | 907540.4686
618 | 71.548 | 912407.8224
619 | 71.473 | 914673.296
620 | 71.405 | 901391.5863
621 | 71.941 | 907605.2513
622 | 72.133 | 912596.9227
623 | 72.392 | 914390.6993
624 | 72.029 | 903932.9136
625 | 72.202 | 928092.5788
626 | 72.343 | 913490.8467
627 | 72.518 | 912666.2693
628 | 72.841 | 929263.7587
629 | 72.656 | 915123.0617
630 | 72.777 | 911257.2571
631 | 72.664 | 907912.9276
632 | 73.213 | 903581.2284
633 | 73.203 | 916553.6685
634 | 73.071 | 915246.7597
635 | 73.045 | 921826.5239
636 | 73.111 | 919201.66
637 | 73.082 | 906590.158
638 | 73.318 | 908879.4834
639 | 73.608 | 909883.941
640 | 73.835 | 919152.9809
641 | 73.982 | 918312.5086
642 | 74.011 | 907625.9409
643 | 73.884 | 923746.2748
644 | 73.85 | 926818.7261
645 | 73.67 | 920851.7123
646 | 73.789 | 935789.5692
647 | 73.61 | 934410.4785
648 | 74.183 | 928476.6794
649 | 74.603 | 927226.2113
650 | 74.913 | 933727.608
651 | 74.855 | 930990.6085
652 | 74.798 | 942744.0498
653 | 74.74 | 946184.654
654 | 74.683 | 945721.5819
655 | 74.625 | 953308.3566
656 | 74.568 | 949045.8622
657 | 74.854 | 960304.8008
659 | 74.692 | 970324.7298
660 | 74.906 | 972123.1825
661 | 75.003 | 971980.6071
662 | 75.35 | 986209.0874
663 | 75.535 | 976739.3848
664 | 74.738 | 982383.5916
665 | 74.572 | 1000170
666 | 74.51 | 1004690
667 | 75.198 | 1006840
668 | 75.698 | 1012980
669 | 75.761 | 1010610
670 | 75.807 | 1027040
671 | 75.759 | 1027730
672 | 75.519 | 1043780
673 | 75.617 | 1042000
674 | 75.206 | 1048450
675 | 75.572 | 1060250
676 | 75.593 | 1064050
677 | 75.984 | 1069610
678 | 75.947 | 1103690
679 | 75.947 | 1093410
680 | 75.922 | 1098800
681 | 75.818 | 1133100
682 | 75.95 | 1106740
683 | 76.278 | 1133790
684 | 76.267 | 1155890
685 | 76.017 | 1158710
686 | 75.956 | 1180100
687 | 76.335 | 1179820
688 | 76.57 | 1197840
689 | 76.535 | 1231890
690 | 76.442 | 1254100
691 | 76.371 | 1273500
692 | 76.419 | 1298570
693 | 76.323 | 1300040
694 | 76.347 | 1330380
695 | 76.545 | 1340810
696 | 76.56 | 1361900
697 | 77.073 | 1391380
698 | 76.969 | 1417050
699 | 77 | 1442880
700 | 77.045 | 1448090
701 | 76.983 | 1503400
702 | 76.917 | 1530170
703 | 76.995 | 1586570
704 | 76.985 | 1606660
705 | 77.544 | 1635030
706 | 77.138 | 1684340
707 | 77.101 | 1733820
708 | 76.993 | 1755330
709 | 77.041 | 1801420
710 | 77.141 | 1839860
711 | 77.163 | 1914260
712 | 77.403 | 1972620
713 | 77.783 | 2008800
714 | 77.705 | 2032940
715 | 77.569 | 2123370
716 | 77.433 | 2190140
717 | 77.375 | 2246730
718 | 77.426 | 2358150
719 | 77.624 | 2392310
720 | 77.709 | 2461720
721 | 77.958 | 2559240
722 | 78.02 | 2638400
723 | 78.27 | 2688260
724 | 78.139 | 2786680
725 | 77.763 | 2883940
726 | 77.904 | 3003140
727 | 78.133 | 3043780
728 | 78.199 | 3195410
729 | 78.121 | 3294640
730 | 77.704 | 3421310
731 | 77.984 | 3444970
732 | 77.84 | 3716650
733 | 77.865 | 3772130
734 | 78.009 | 3944660
735 | 78.133 | 4037410
736 | 77.957 | 4233900
737 | 77.852 | 4387530
738 | 78.202 | 4519040
739 | 78.737 | 4608590
740 | 78.434 | 4820920
741 | 77.887 | 4977930
742 | 78.095 | 5216030
743 | 78.323 | 5308980
744 | 78.541 | 5648550
745 | 78.924 | 5753030
746 | 79.048 | 6057350
747 | 79.03 | 6343240
748 | 78.648 | 6456080
749 | 78.314 | 6919160
750 | 78.322 | 7163470
751 | 78.142 | 7256920
752 | 78.364 | 7704090
753 | 78.456 | 8033160
754 | 78.582 | 8083250
755 | 78.722 | 8688020
756 | 79.171 | 8996530
757 | 79.127 | 9357360
758 | 79.137 | 9640790
759 | 78.871 | 10143200
760 | 79.117 | 10521500
761 | 79.247 | 10970800
762 | 79.157 | 11212400
763 | 78.895 | 11831600
764 | 78.793 | 12063400
765 | 79.038 | 12751000
766 | 79.023 | 13102500
767 | 79.134 | 14086900
768 | 79.072 | 14290600
769 | 79.379 | 14909400
770 | 79.616 | 15225300
771 | 79.756 | 16174200
772 | 79.783 | 16745000
773 | 79.959 | 17611600
774 | 79.984 | 18018600
775 | 79.641 | 18455700
776 | 79.358 | 19711100
777 | 78.992 | 20265500
778 | 79.646 | 21607900
779 | 79.708 | 22477600
780 | 80.032 | 23343800
781 | 79.987 | 24130000
782 | 79.873 | 25156400
783 | 79.597 | 25920200
784 | 79.227 | 26320200
785 | 79.121 | 28458500
786 | 79.364 | 29533900
787 | 79.406 | 31245500
788 | 79.615 | 31485400
789 | 79.37 | 31598200
790 | 79.733 | 33195100
791 | 79.663 | 34936500
792 | 80.145 | 36746400
796 | 79.965 | 38314700
800 | 80.135 | 49404700
804 | 80.013 | 60999800
808 | 80.098 | 68091500
812 | 80.171 | 76677100
816 | 80.262 | 85285000
820 | 80.303 | 93859900
824 | 80.368 | 103555000
828 | 80.424 | 112076000
832 | 80.49 | 121810000
836 | 80.521 | 130600000
840 | 80.578 | 137387000
844 | 80.576 | 145775000
848 | 80.646 | 153268000
852 | 80.707 | 161226000
856 | 80.794 | 166326000
860 | 80.826 | 171706000
864 | 80.836 | 176239000
868 | 80.887 | 180268000
872 | 80.963 | 184834000
876 | 80.992 | 188019000
880 | 80.983 | 188767000
884 | 81.022 | 189605000
888 | 81.099 | 186713000
892 | 81.203 | 190182000
896 | 81.26 | 189321000
900 | 81.263 | 188112000
904 | 81.323 | 185108000
908 | 81.362 | 182215000
912 | 81.441 | 177617000
916 | 81.45 | 173140000
920 | 81.477 | 169365000
924 | 81.515 | 163041000
928 | 81.555 | 159227000
932 | 81.609 | 154583000
936 | 81.636 | 149030000
940 | 81.701 | 142960000
944 | 81.707 | 137467000
948 | 81.779 | 131587000
952 | 81.802 | 125771000
956 | 81.862 | 122103000
960 | 81.94 | 115120000
964 | 81.965 | 108806000
968 | 81.952 | 103409000
972 | 81.997 | 99005900
976 | 82.077 | 93406900
980 | 82.151 | 87742900
984 | 82.075 | 83130800
988 | 82.081 | 77909900
992 | 82.167 | 73302200
996 | 82.277 | 69075700
1000 | 82.322 | 65092200
1004 | 82.265 | 60781900
1008 | 82.223 | 57037600
1012 | 82.173 | 53196000
1016 | 82.219 | 50184700
1020 | 82.254 | 46610400
1024 | 82.312 | 43549400
1028 | 82.352 | 40546600
1032 | 82.45 | 37971100
1036 | 82.559 | 35505800
1040 | 82.654 | 32894900
1044 | 82.641 | 30591300
1048 | 82.532 | 28476700
1052 | 82.437 | 26565900
1056 | 82.507 | 24734300
1060 | 82.648 | 22982300
1064 | 82.67 | 21293800
1068 | 82.63 | 19984700
1072 | 82.719 | 18433300
1076 | 82.767 | 17184900
1080 | 82.754 | 15874100
1084 | 82.782 | 14802100
1088 | 82.83 | 13723400
1092 | 82.959 | 12753100
1096 | 82.949 | 11790900
1100 | 82.98 | 10921000
1104 | 83.029 | 10119100
1108 | 82.907 | 9381410
1112 | 83.07 | 8700570
1116 | 82.974 | 8061090
1120 | 83.216 | 7471700
1124 | 83.095 | 6916720
1128 | 83.242 | 6387270
1132 | 83.193 | 5919640
1136 | 83.188 | 5485430
1140 | 83.255 | 5058200
1144 | 83.203 | 4689220
1148 | 83.255 | 4365180
1152 | 83.295 | 4017560
1156 | 83.337 | 3716030
1160 | 83.358 | 3447550
1164 | 83.408 | 3187220
1168 | 83.474 | 2954590
1172 | 83.464 | 2723310
1176 | 83.358 | 2513020
1180 | 83.461 | 2321680
1184 | 83.646 | 2151600
1188 | 83.602 | 1992120
1192 | 83.402 | 1844610
1196 | 83.274 | 1706530
1200 | 83.406 | 1580900
1204 | 83.697 | 1459960
1208 | 83.9 | 1350720
1212 | 83.931 | 1247150
1216 | 83.778 | 1154200
1220 | 83.622 | 1069120
1224 | 83.498 | 988830.1504
1228 | 83.454 | 914626.9627
1232 | 83.451 | 847598.5401
1236 | 83.436 | 786207.5318
1240 | 83.459 | 727658.4885
1244 | 83.476 | 674699.0521
1248 | 83.56 | 625017.1008
1252 | 83.581 | 578728.8064
1256 | 83.603 | 535503.7297
1260 | 83.639 | 495915.2916
1264 | 83.698 | 460079.7303
1268 | 83.826 | 426935.7279
1272 | 84.004 | 395414.9634
1276 | 84.275 | 366426.7748
1280 | 84.504 | 340719.4296
1284 | 84.539 | 316579.1437
1288 | 84.435 | 293862.2503
1292 | 84.195 | 272448.8004
1296 | 84.042 | 253543.8613
1300 | 84.039 | 234883.2243
1304 | 84.326 | 218323.3065
1308 | 84.64 | 202643.9303
1312 | 84.63 | 188663.9401
1316 | 84.381 | 175513.085
1320 | 84.29 | 163624.4501
1324 | 84.559 | 152381.3441
1328 | 84.762 | 141781.5435
1332 | 84.619 | 131995.4011
1336 | 84.451 | 122951.208
1340 | 84.592 | 114475.777
1344 | 84.757 | 106489.3804
1348 | 84.685 | 99173.74195
1352 | 84.649 | 92496.1806
1356 | 84.68 | 87034.65257
1360 | 84.929 | 80258.95486
1364 | 85.145 | 74756.85114
1368 | 85.143 | 68820.89243
1372 | 84.926 | 65327.31369
1376 | 85.001 | 61357.06824
1380 | 85.005 | 56973.47378
1384 | 85.097 | 52945.34712
1388 | 84.784 | 49557.44413
1392 | 84.564 | 46139.29986
1396 | 84.922 | 44258.03216
1400 | 84.84 | 42207.83732
1404 | 85.157 | 38191.83277
1408 | 84.937 | 36225.73451
1412 | 84.971 | 33903.8486
1416 | 85.12 | 32001.13633
1420 | 84.951 | 29794.26663
1424 | 85.258 | 27905.72435
1428 | 84.955 | 26210.44534
1432 | 85.334 | 24526.2189
1436 | 84.986 | 23255.21184
1440 | 85.407 | 21719.70388
1444 | 85.088 | 20451.12956
1448 | 85.501 | 19209.63443
1452 | 85.177 | 18083.21725
1456 | 85.513 | 17066.63891
1460 | 85.214 | 16041.89982
1464 | 85.454 | 15155.16608
1468 | 85.36 | 14247.8784
1472 | 85.446 | 13396.35661
1476 | 85.615 | 12634.37608
1480 | 85.423 | 11912.69438
1484 | 85.679 | 11278.97671
1488 | 85.489 | 10648.76149
1492 | 85.584 | 10521.25697
1496 | 85.666 | 10356.65129
1500 | 85.521 | 10102.43876