## sheet1
AR coating@400-700 nm |  | AR coating@700-1100 nm |  | AR coating@1100-1700 nm
Wavelength (nm) | Transmission (%) | Wavelength (nm) | Transmission (%) | Wavelength (nm) | Transmission (%)
1750 | - | 1750 | - | 1750 | 96.36345
1749 | - | 1749 | - | 1749 | 96.35302
1748 | - | 1748 | - | 1748 | 96.31372
1747 | - | 1747 | - | 1747 | 96.26615 | Double N-BK7 glass with LCP coating (3.2 mm Thick) Transmission VS Wavalength (400 nm-1700 nm) This file indicates a typical data and there may be differences between product batches. If you have any questions, please contact LBTEK Technical Support. To quote this data, please indicate that the data source is from LBTEK.
1746 | - | 1746 | - | 1746 | 96.23265
1745 | - | 1745 | - | 1745 | 96.19004
1744 | - | 1744 | - | 1744 | 96.15769
1743 | - | 1743 | - | 1743 | 96.14007
1742 | - | 1742 | - | 1742 | 96.11298
1741 | - | 1741 | - | 1741 | 96.10578
1740 | - | 1740 | - | 1740 | 96.07304
1739 | - | 1739 | - | 1739 | 96.10119
1738 | - | 1738 | - | 1738 | 96.10224
1737 | - | 1737 | - | 1737 | 96.11868 | LBTEK Mall：www.lbtek.com Tel：0731-84165699 LBTEK Technical Support E-mail：service@lbtek.com
1736 | - | 1736 | - | 1736 | 96.11734
1735 | - | 1735 | - | 1735 | 96.13116
1734 | - | 1734 | - | 1734 | 96.12509
1733 | - | 1733 | - | 1733 | 96.09627 | =DISPIMG("ID_04C7E039A8F34CA2A4CDB7E50B535F7C",1)
1732 | - | 1732 | - | 1732 | 96.09165
1731 | - | 1731 | - | 1731 | 96.09242
1730 | - | 1730 | - | 1730 | 96.12628
1729 | - | 1729 | - | 1729 | 96.15809
1728 | - | 1728 | - | 1728 | 96.19585
1727 | - | 1727 | - | 1727 | 96.24699
1726 | - | 1726 | - | 1726 | 96.27239
1725 | - | 1725 | - | 1725 | 96.31338
1724 | - | 1724 | - | 1724 | 96.34026
1723 | - | 1723 | - | 1723 | 96.38383
1722 | - | 1722 | - | 1722 | 96.39522
1721 | - | 1721 | - | 1721 | 96.41561
1720 | - | 1720 | - | 1720 | 96.43575
1719 | - | 1719 | - | 1719 | 96.4168
1718 | - | 1718 | - | 1718 | 96.41184
1717 | - | 1717 | - | 1717 | 96.45271
1716 | - | 1716 | - | 1716 | 96.50675
1715 | - | 1715 | - | 1715 | 96.53054
1714 | - | 1714 | - | 1714 | 96.56777
1713 | - | 1713 | - | 1713 | 96.61323
1712 | - | 1712 | - | 1712 | 96.68028
1711 | - | 1711 | - | 1711 | 96.68833
1710 | - | 1710 | - | 1710 | 96.7196
1709 | - | 1709 | - | 1709 | 96.75305
1708 | - | 1708 | - | 1708 | 96.77349
1707 | - | 1707 | - | 1707 | 96.80645
1706 | - | 1706 | - | 1706 | 96.84542
1705 | - | 1705 | - | 1705 | 96.85315
1704 | - | 1704 | - | 1704 | 96.85475
1703 | - | 1703 | - | 1703 | 96.89163
1702 | - | 1702 | - | 1702 | 96.95485
1701 | - | 1701 | - | 1701 | 96.982
1700 | - | 1700 | - | 1700 | 96.99249
1699 | - | 1699 | - | 1699 | 97.069
1698 | - | 1698 | - | 1698 | 97.12352
1697 | - | 1697 | - | 1697 | 97.12043
1696 | - | 1696 | - | 1696 | 97.13811
1695 | - | 1695 | - | 1695 | 97.18535
1694 | - | 1694 | - | 1694 | 97.25044
1693 | - | 1693 | - | 1693 | 97.30854
1692 | - | 1692 | - | 1692 | 97.38536
1691 | - | 1691 | - | 1691 | 97.43356
1690 | - | 1690 | - | 1690 | 97.45753
1689 | - | 1689 | - | 1689 | 97.49079
1688 | - | 1688 | - | 1688 | 97.50652
1687 | - | 1687 | - | 1687 | 97.49272
1686 | - | 1686 | - | 1686 | 97.47896
1685 | - | 1685 | - | 1685 | 97.52017
1684 | - | 1684 | - | 1684 | 97.54419
1683 | - | 1683 | - | 1683 | 97.57239
1682 | - | 1682 | - | 1682 | 97.59743
1681 | - | 1681 | - | 1681 | 97.60548
1680 | - | 1680 | - | 1680 | 97.63882
1679 | - | 1679 | - | 1679 | 97.67044
1678 | - | 1678 | - | 1678 | 97.75978
1677 | - | 1677 | - | 1677 | 97.8358
1676 | - | 1676 | - | 1676 | 97.92181
1675 | - | 1675 | - | 1675 | 98.01987
1674 | - | 1674 | - | 1674 | 98.06423
1673 | - | 1673 | - | 1673 | 98.12825
1672 | - | 1672 | - | 1672 | 98.17008
1671 | - | 1671 | - | 1671 | 98.21119
1670 | - | 1670 | - | 1670 | 98.23488
1669 | - | 1669 | - | 1669 | 98.2784
1668 | - | 1668 | - | 1668 | 98.34077
1667 | - | 1667 | - | 1667 | 98.3878
1666 | - | 1666 | - | 1666 | 98.43588
1665 | - | 1665 | - | 1665 | 98.48714
1664 | - | 1664 | - | 1664 | 98.53569
1663 | - | 1663 | - | 1663 | 98.56738
1662 | - | 1662 | - | 1662 | 98.60612
1661 | - | 1661 | - | 1661 | 98.64322
1660 | - | 1660 | - | 1660 | 98.63206
1659 | - | 1659 | - | 1659 | 98.68211
1658 | - | 1658 | - | 1658 | 98.70704
1657 | - | 1657 | - | 1657 | 98.74685
1656 | - | 1656 | - | 1656 | 98.79959
1655 | - | 1655 | - | 1655 | 98.86998
1654 | - | 1654 | - | 1654 | 98.90412
1653 | - | 1653 | - | 1653 | 98.91711
1652 | - | 1652 | - | 1652 | 98.91379
1651 | - | 1651 | - | 1651 | 98.91656
1650 | - | 1650 | - | 1650 | 98.93321
1649 | - | 1649 | - | 1649 | 98.96209
1648 | - | 1648 | - | 1648 | 98.97698
1647 | - | 1647 | - | 1647 | 99.00294
1646 | - | 1646 | - | 1646 | 98.97029
1645 | - | 1645 | - | 1645 | 99.00429
1644 | - | 1644 | - | 1644 | 99.03518
1643 | - | 1643 | - | 1643 | 99.04501
1642 | - | 1642 | - | 1642 | 99.09254
1641 | - | 1641 | - | 1641 | 99.13947
1640 | - | 1640 | - | 1640 | 99.20535
1639 | - | 1639 | - | 1639 | 99.25125
1638 | - | 1638 | - | 1638 | 99.29986
1637 | - | 1637 | - | 1637 | 99.27365
1636 | - | 1636 | - | 1636 | 99.25537
1635 | - | 1635 | - | 1635 | 99.25666
1634 | - | 1634 | - | 1634 | 99.24596
1633 | - | 1633 | - | 1633 | 99.2394
1632 | - | 1632 | - | 1632 | 99.21414
1631 | - | 1631 | - | 1631 | 99.25953
1630 | - | 1630 | - | 1630 | 99.27905
1629 | - | 1629 | - | 1629 | 99.31952
1628 | - | 1628 | - | 1628 | 99.34407
1627 | - | 1627 | - | 1627 | 99.28184
1626 | - | 1626 | - | 1626 | 99.28238
1625 | - | 1625 | - | 1625 | 99.25212
1624 | - | 1624 | - | 1624 | 99.28312
1623 | - | 1623 | - | 1623 | 99.27908
1622 | - | 1622 | - | 1622 | 99.28703
1621 | - | 1621 | - | 1621 | 99.32776
1620 | - | 1620 | - | 1620 | 99.35465
1619 | - | 1619 | - | 1619 | 99.35615
1618 | - | 1618 | - | 1618 | 99.34528
1617 | - | 1617 | - | 1617 | 99.35647
1616 | - | 1616 | - | 1616 | 99.34157
1615 | - | 1615 | - | 1615 | 99.34227
1614 | - | 1614 | - | 1614 | 99.37124
1613 | - | 1613 | - | 1613 | 99.34202
1612 | - | 1612 | - | 1612 | 99.37379
1611 | - | 1611 | - | 1611 | 99.38747
1610 | - | 1610 | - | 1610 | 99.44232
1609 | - | 1609 | - | 1609 | 99.45557
1608 | - | 1608 | - | 1608 | 99.45333
1607 | - | 1607 | - | 1607 | 99.48956
1606 | - | 1606 | - | 1606 | 99.50359
1605 | - | 1605 | - | 1605 | 99.48363
1604 | - | 1604 | - | 1604 | 99.48296
1603 | - | 1603 | - | 1603 | 99.46988
1602 | - | 1602 | - | 1602 | 99.47843
1601 | - | 1601 | - | 1601 | 99.47812
1600 | - | 1600 | - | 1600 | 99.50807
1599 | - | 1599 | - | 1599 | 99.53812
1598 | - | 1598 | - | 1598 | 99.551
1597 | - | 1597 | - | 1597 | 99.55603
1596 | - | 1596 | - | 1596 | 99.57747
1595 | - | 1595 | - | 1595 | 99.57052
1594 | - | 1594 | - | 1594 | 99.54792
1593 | - | 1593 | - | 1593 | 99.53114
1592 | - | 1592 | - | 1592 | 99.54016
1591 | - | 1591 | - | 1591 | 99.50753
1590 | - | 1590 | - | 1590 | 99.52419
1589 | - | 1589 | - | 1589 | 99.50889
1588 | - | 1588 | - | 1588 | 99.47741
1587 | - | 1587 | - | 1587 | 99.46561
1586 | - | 1586 | - | 1586 | 99.45854
1585 | - | 1585 | - | 1585 | 99.4774
1584 | - | 1584 | - | 1584 | 99.47701
1583 | - | 1583 | - | 1583 | 99.47864
1582 | - | 1582 | - | 1582 | 99.45796
1581 | - | 1581 | - | 1581 | 99.44967
1580 | - | 1580 | - | 1580 | 99.45093
1579 | - | 1579 | - | 1579 | 99.41586
1578 | - | 1578 | - | 1578 | 99.42852
1577 | - | 1577 | - | 1577 | 99.41508
1576 | - | 1576 | - | 1576 | 99.43286
1575 | - | 1575 | - | 1575 | 99.44907
1574 | - | 1574 | - | 1574 | 99.44978
1573 | - | 1573 | - | 1573 | 99.43967
1572 | - | 1572 | - | 1572 | 99.44252
1571 | - | 1571 | - | 1571 | 99.44662
1570 | - | 1570 | - | 1570 | 99.44002
1569 | - | 1569 | - | 1569 | 99.44179
1568 | - | 1568 | - | 1568 | 99.39435
1567 | - | 1567 | - | 1567 | 99.38417
1566 | - | 1566 | - | 1566 | 99.38764
1565 | - | 1565 | - | 1565 | 99.35231
1564 | - | 1564 | - | 1564 | 99.35344
1563 | - | 1563 | - | 1563 | 99.35548
1562 | - | 1562 | - | 1562 | 99.36246
1561 | - | 1561 | - | 1561 | 99.36461
1560 | - | 1560 | - | 1560 | 99.38918
1559 | - | 1559 | - | 1559 | 99.4002
1558 | - | 1558 | - | 1558 | 99.42659
1557 | - | 1557 | - | 1557 | 99.44222
1556 | - | 1556 | - | 1556 | 99.40723
1555 | - | 1555 | - | 1555 | 99.40969
1554 | - | 1554 | - | 1554 | 99.36782
1553 | - | 1553 | - | 1553 | 99.3751
1552 | - | 1552 | - | 1552 | 99.39491
1551 | - | 1551 | - | 1551 | 99.39081
1550 | - | 1550 | - | 1550 | 99.42146
1549 | - | 1549 | - | 1549 | 99.45613
1548 | - | 1548 | - | 1548 | 99.42778
1547 | - | 1547 | - | 1547 | 99.39539
1546 | - | 1546 | - | 1546 | 99.35676
1545 | - | 1545 | - | 1545 | 99.3031
1544 | - | 1544 | - | 1544 | 99.29966
1543 | - | 1543 | - | 1543 | 99.30747
1542 | - | 1542 | - | 1542 | 99.31664
1541 | - | 1541 | - | 1541 | 99.34881
1540 | - | 1540 | - | 1540 | 99.35191
1539 | - | 1539 | - | 1539 | 99.35884
1538 | - | 1538 | - | 1538 | 99.34459
1537 | - | 1537 | - | 1537 | 99.32083
1536 | - | 1536 | - | 1536 | 99.30968
1535 | - | 1535 | - | 1535 | 99.32619
1534 | - | 1534 | - | 1534 | 99.27173
1533 | - | 1533 | - | 1533 | 99.27787
1532 | - | 1532 | - | 1532 | 99.27534
1531 | - | 1531 | - | 1531 | 99.27608
1530 | - | 1530 | - | 1530 | 99.27437
1529 | - | 1529 | - | 1529 | 99.27617
1528 | - | 1528 | - | 1528 | 99.27214
1527 | - | 1527 | - | 1527 | 99.25169
1526 | - | 1526 | - | 1526 | 99.22302
1525 | - | 1525 | - | 1525 | 99.22328
1524 | - | 1524 | - | 1524 | 99.21331
1523 | - | 1523 | - | 1523 | 99.19553
1522 | - | 1522 | - | 1522 | 99.17831
1521 | - | 1521 | - | 1521 | 99.17111
1520 | - | 1520 | - | 1520 | 99.14864
1519 | - | 1519 | - | 1519 | 99.15136
1518 | - | 1518 | - | 1518 | 99.133
1517 | - | 1517 | - | 1517 | 99.13328
1516 | - | 1516 | - | 1516 | 99.12893
1515 | - | 1515 | - | 1515 | 99.14796
1514 | - | 1514 | - | 1514 | 99.16155
1513 | - | 1513 | - | 1513 | 99.17731
1512 | - | 1512 | - | 1512 | 99.15474
1511 | - | 1511 | - | 1511 | 99.15866
1510 | - | 1510 | - | 1510 | 99.1496
1509 | - | 1509 | - | 1509 | 99.11805
1508 | - | 1508 | - | 1508 | 99.10858
1507 | - | 1507 | - | 1507 | 99.08422
1506 | - | 1506 | - | 1506 | 99.07082
1505 | - | 1505 | - | 1505 | 99.07538
1504 | - | 1504 | - | 1504 | 99.05135
1503 | - | 1503 | - | 1503 | 99.05023
1502 | - | 1502 | - | 1502 | 99.05576
1501 | - | 1501 | - | 1501 | 99.06063
1500 | - | 1500 | - | 1500 | 99.05404
1499 | - | 1499 | - | 1499 | 99.05732
1498 | - | 1498 | - | 1498 | 99.04172
1497 | - | 1497 | - | 1497 | 99.05163
1496 | - | 1496 | - | 1496 | 99.04016
1495 | - | 1495 | - | 1495 | 99.01013
1494 | - | 1494 | - | 1494 | 98.96677
1493 | - | 1493 | - | 1493 | 98.92634
1492 | - | 1492 | - | 1492 | 98.90631
1491 | - | 1491 | - | 1491 | 98.93323
1490 | - | 1490 | - | 1490 | 98.92042
1489 | - | 1489 | - | 1489 | 98.93296
1488 | - | 1488 | - | 1488 | 98.94153
1487 | - | 1487 | - | 1487 | 98.93738
1486 | - | 1486 | - | 1486 | 98.93684
1485 | - | 1485 | - | 1485 | 98.92119
1484 | - | 1484 | - | 1484 | 98.88524
1483 | - | 1483 | - | 1483 | 98.85017
1482 | - | 1482 | - | 1482 | 98.83314
1481 | - | 1481 | - | 1481 | 98.82404
1480 | - | 1480 | - | 1480 | 98.83594
1479 | - | 1479 | - | 1479 | 98.81234
1478 | - | 1478 | - | 1478 | 98.80558
1477 | - | 1477 | - | 1477 | 98.7944
1476 | - | 1476 | - | 1476 | 98.76819
1475 | - | 1475 | - | 1475 | 98.74281
1474 | - | 1474 | - | 1474 | 98.71138
1473 | - | 1473 | - | 1473 | 98.67453
1472 | - | 1472 | - | 1472 | 98.66661
1471 | - | 1471 | - | 1471 | 98.6676
1470 | - | 1470 | - | 1470 | 98.69443
1469 | - | 1469 | - | 1469 | 98.69347
1468 | - | 1468 | - | 1468 | 98.72169
1467 | - | 1467 | - | 1467 | 98.6817
1466 | - | 1466 | - | 1466 | 98.68824
1465 | - | 1465 | - | 1465 | 98.63921
1464 | - | 1464 | - | 1464 | 98.57807
1463 | - | 1463 | - | 1463 | 98.52012
1462 | - | 1462 | - | 1462 | 98.51079
1461 | - | 1461 | - | 1461 | 98.52333
1460 | - | 1460 | - | 1460 | 98.5086
1459 | - | 1459 | - | 1459 | 98.52484
1458 | - | 1458 | - | 1458 | 98.52971
1457 | - | 1457 | - | 1457 | 98.53267
1456 | - | 1456 | - | 1456 | 98.54568
1455 | - | 1455 | - | 1455 | 98.5278
1454 | - | 1454 | - | 1454 | 98.53877
1453 | - | 1453 | - | 1453 | 98.51577
1452 | - | 1452 | - | 1452 | 98.5094
1451 | - | 1451 | - | 1451 | 98.49868
1450 | - | 1450 | - | 1450 | 98.45151
1449 | - | 1449 | - | 1449 | 98.37889
1448 | - | 1448 | - | 1448 | 98.33319
1447 | - | 1447 | - | 1447 | 98.32087
1446 | - | 1446 | - | 1446 | 98.30655
1445 | - | 1445 | - | 1445 | 98.30768
1444 | - | 1444 | - | 1444 | 98.32247
1443 | - | 1443 | - | 1443 | 98.33364
1442 | - | 1442 | - | 1442 | 98.30651
1441 | - | 1441 | - | 1441 | 98.26285
1440 | - | 1440 | - | 1440 | 98.20822
1439 | - | 1439 | - | 1439 | 98.16869
1438 | - | 1438 | - | 1438 | 98.14016
1437 | - | 1437 | - | 1437 | 98.10079
1436 | - | 1436 | - | 1436 | 98.12642
1435 | - | 1435 | - | 1435 | 98.16518
1434 | - | 1434 | - | 1434 | 98.18977
1433 | - | 1433 | - | 1433 | 98.17486
1432 | - | 1432 | - | 1432 | 98.13152
1431 | - | 1431 | - | 1431 | 98.06364
1430 | - | 1430 | - | 1430 | 97.99524
1429 | - | 1429 | - | 1429 | 97.98321
1428 | - | 1428 | - | 1428 | 97.9835
1427 | - | 1427 | - | 1427 | 97.98459
1426 | - | 1426 | - | 1426 | 97.99113
1425 | - | 1425 | - | 1425 | 98.00636
1424 | - | 1424 | - | 1424 | 97.99303
1423 | - | 1423 | - | 1423 | 97.94291
1422 | - | 1422 | - | 1422 | 97.92367
1421 | - | 1421 | - | 1421 | 97.9162
1420 | - | 1420 | - | 1420 | 97.90757
1419 | - | 1419 | - | 1419 | 97.91011
1418 | - | 1418 | - | 1418 | 97.92413
1417 | - | 1417 | - | 1417 | 97.90449
1416 | - | 1416 | - | 1416 | 97.83391
1415 | - | 1415 | - | 1415 | 97.78946
1414 | - | 1414 | - | 1414 | 97.76246
1413 | - | 1413 | - | 1413 | 97.73215
1412 | - | 1412 | - | 1412 | 97.769
1411 | - | 1411 | - | 1411 | 97.80293
1410 | - | 1410 | - | 1410 | 97.82125
1409 | - | 1409 | - | 1409 | 97.82942
1408 | - | 1408 | - | 1408 | 97.84457
1407 | - | 1407 | - | 1407 | 97.85966
1406 | - | 1406 | - | 1406 | 97.84799
1405 | - | 1405 | - | 1405 | 97.86203
1404 | - | 1404 | - | 1404 | 97.86867
1403 | - | 1403 | - | 1403 | 97.86713
1402 | - | 1402 | - | 1402 | 97.86286
1401 | - | 1401 | - | 1401 | 97.88412
1400 | - | 1400 | - | 1400 | 97.88109
1399 | - | 1399 | - | 1399 | 97.83524
1398 | - | 1398 | - | 1398 | 97.85584
1397 | - | 1397 | - | 1397 | 97.87466
1396 | - | 1396 | - | 1396 | 97.90214
1395 | - | 1395 | - | 1395 | 97.91246
1394 | - | 1394 | - | 1394 | 97.91744
1393 | - | 1393 | - | 1393 | 97.93739
1392 | - | 1392 | - | 1392 | 97.94998
1391 | - | 1391 | - | 1391 | 97.95825
1390 | - | 1390 | - | 1390 | 97.97111
1389 | - | 1389 | - | 1389 | 97.98665
1388 | - | 1388 | - | 1388 | 97.98267
1387 | - | 1387 | - | 1387 | 98.02154
1386 | - | 1386 | - | 1386 | 98.05955
1385 | - | 1385 | - | 1385 | 98.08289
1384 | - | 1384 | - | 1384 | 98.13944
1383 | - | 1383 | - | 1383 | 98.17632
1382 | - | 1382 | - | 1382 | 98.22558
1381 | - | 1381 | - | 1381 | 98.25508
1380 | - | 1380 | - | 1380 | 98.26622
1379 | - | 1379 | - | 1379 | 98.29026
1378 | - | 1378 | - | 1378 | 98.2927
1377 | - | 1377 | - | 1377 | 98.28116
1376 | - | 1376 | - | 1376 | 98.30374
1375 | - | 1375 | - | 1375 | 98.3689
1374 | - | 1374 | - | 1374 | 98.40733
1373 | - | 1373 | - | 1373 | 98.45943
1372 | - | 1372 | - | 1372 | 98.49784
1371 | - | 1371 | - | 1371 | 98.51109
1370 | - | 1370 | - | 1370 | 98.49899
1369 | - | 1369 | - | 1369 | 98.46186
1368 | - | 1368 | - | 1368 | 98.46488
1367 | - | 1367 | - | 1367 | 98.45369
1366 | - | 1366 | - | 1366 | 98.4719
1365 | - | 1365 | - | 1365 | 98.53118
1364 | - | 1364 | - | 1364 | 98.53914
1363 | - | 1363 | - | 1363 | 98.57223
1362 | - | 1362 | - | 1362 | 98.56395
1361 | - | 1361 | - | 1361 | 98.56984
1360 | - | 1360 | - | 1360 | 98.56297
1359 | - | 1359 | - | 1359 | 98.56564
1358 | - | 1358 | - | 1358 | 98.59407
1357 | - | 1357 | - | 1357 | 98.61764
1356 | - | 1356 | - | 1356 | 98.61092
1355 | - | 1355 | - | 1355 | 98.61497
1354 | - | 1354 | - | 1354 | 98.61576
1353 | - | 1353 | - | 1353 | 98.60243
1352 | - | 1352 | - | 1352 | 98.61437
1351 | - | 1351 | - | 1351 | 98.64084
1350 | - | 1350 | - | 1350 | 98.62518
1349 | - | 1349 | - | 1349 | 98.64992
1348 | - | 1348 | - | 1348 | 98.64196
1347 | - | 1347 | - | 1347 | 98.65803
1346 | - | 1346 | - | 1346 | 98.66313
1345 | - | 1345 | - | 1345 | 98.6798
1344 | - | 1344 | - | 1344 | 98.68274
1343 | - | 1343 | - | 1343 | 98.67063
1342 | - | 1342 | - | 1342 | 98.68183
1341 | - | 1341 | - | 1341 | 98.68481
1340 | - | 1340 | - | 1340 | 98.67952
1339 | - | 1339 | - | 1339 | 98.67341
1338 | - | 1338 | - | 1338 | 98.68279
1337 | - | 1337 | - | 1337 | 98.68376
1336 | - | 1336 | - | 1336 | 98.69613
1335 | - | 1335 | - | 1335 | 98.704
1334 | - | 1334 | - | 1334 | 98.69845
1333 | - | 1333 | - | 1333 | 98.71279
1332 | - | 1332 | - | 1332 | 98.73725
1331 | - | 1331 | - | 1331 | 98.76302
1330 | - | 1330 | - | 1330 | 98.76915
1329 | - | 1329 | - | 1329 | 98.74325
1328 | - | 1328 | - | 1328 | 98.74275
1327 | - | 1327 | - | 1327 | 98.72127
1326 | - | 1326 | - | 1326 | 98.74355
1325 | - | 1325 | - | 1325 | 98.75969
1324 | - | 1324 | - | 1324 | 98.77774
1323 | - | 1323 | - | 1323 | 98.77527
1322 | - | 1322 | - | 1322 | 98.77549
1321 | - | 1321 | - | 1321 | 98.77404
1320 | - | 1320 | - | 1320 | 98.7772
1319 | - | 1319 | - | 1319 | 98.77816
1318 | - | 1318 | - | 1318 | 98.79771
1317 | - | 1317 | - | 1317 | 98.80987
1316 | - | 1316 | - | 1316 | 98.81342
1315 | - | 1315 | - | 1315 | 98.83029
1314 | - | 1314 | - | 1314 | 98.81846
1313 | - | 1313 | - | 1313 | 98.80182
1312 | - | 1312 | - | 1312 | 98.82222
1311 | - | 1311 | - | 1311 | 98.82751
1310 | - | 1310 | - | 1310 | 98.83946
1309 | - | 1309 | - | 1309 | 98.84921
1308 | - | 1308 | - | 1308 | 98.84067
1307 | - | 1307 | - | 1307 | 98.84336
1306 | - | 1306 | - | 1306 | 98.84992
1305 | - | 1305 | - | 1305 | 98.86314
1304 | - | 1304 | - | 1304 | 98.88287
1303 | - | 1303 | - | 1303 | 98.91585
1302 | - | 1302 | - | 1302 | 98.91348
1301 | - | 1301 | - | 1301 | 98.9575
1300 | - | 1300 | - | 1300 | 98.95651
1299 | - | 1299 | - | 1299 | 98.95211
1298 | - | 1298 | - | 1298 | 98.99678
1297 | - | 1297 | - | 1297 | 98.99005
1296 | - | 1296 | - | 1296 | 98.99101
1295 | - | 1295 | - | 1295 | 99.00726
1294 | - | 1294 | - | 1294 | 99.01168
1293 | - | 1293 | - | 1293 | 99.0392
1292 | - | 1292 | - | 1292 | 99.06842
1291 | - | 1291 | - | 1291 | 99.08417
1290 | - | 1290 | - | 1290 | 99.09388
1289 | - | 1289 | - | 1289 | 99.0922
1288 | - | 1288 | - | 1288 | 99.0618
1287 | - | 1287 | - | 1287 | 99.06703
1286 | - | 1286 | - | 1286 | 99.06245
1285 | - | 1285 | - | 1285 | 99.07432
1284 | - | 1284 | - | 1284 | 99.1067
1283 | - | 1283 | - | 1283 | 99.1321
1282 | - | 1282 | - | 1282 | 99.15089
1281 | - | 1281 | - | 1281 | 99.14685
1280 | - | 1280 | - | 1280 | 99.1302
1279 | - | 1279 | - | 1279 | 99.13268
1278 | - | 1278 | - | 1278 | 99.16884
1277 | - | 1277 | - | 1277 | 99.20463
1276 | - | 1276 | - | 1276 | 99.2337
1275 | - | 1275 | - | 1275 | 99.25891
1274 | - | 1274 | - | 1274 | 99.2624
1273 | - | 1273 | - | 1273 | 99.2496
1272 | - | 1272 | - | 1272 | 99.23347
1271 | - | 1271 | - | 1271 | 99.23582
1270 | - | 1270 | - | 1270 | 99.2358
1269 | - | 1269 | - | 1269 | 99.27483
1268 | - | 1268 | - | 1268 | 99.3144
1267 | - | 1267 | - | 1267 | 99.33105
1266 | - | 1266 | - | 1266 | 99.34509
1265 | - | 1265 | - | 1265 | 99.32371
1264 | - | 1264 | - | 1264 | 99.34064
1263 | - | 1263 | - | 1263 | 99.35463
1262 | - | 1262 | - | 1262 | 99.35302
1261 | - | 1261 | - | 1261 | 99.36318
1260 | - | 1260 | - | 1260 | 99.37407
1259 | - | 1259 | - | 1259 | 99.38276
1258 | - | 1258 | - | 1258 | 99.37832
1257 | - | 1257 | - | 1257 | 99.38017
1256 | - | 1256 | - | 1256 | 99.37344
1255 | - | 1255 | - | 1255 | 99.37292
1254 | - | 1254 | - | 1254 | 99.35634
1253 | - | 1253 | - | 1253 | 99.38113
1252 | - | 1252 | - | 1252 | 99.42436
1251 | - | 1251 | - | 1251 | 99.42178
1250 | - | 1250 | - | 1250 | 99.4521
1249 | - | 1249 | - | 1249 | 99.49483
1248 | - | 1248 | - | 1248 | 99.49567
1247 | - | 1247 | - | 1247 | 99.49134
1246 | - | 1246 | - | 1246 | 99.4939
1245 | - | 1245 | - | 1245 | 99.50121
1244 | - | 1244 | - | 1244 | 99.4821
1243 | - | 1243 | - | 1243 | 99.51875
1242 | - | 1242 | - | 1242 | 99.52077
1241 | - | 1241 | - | 1241 | 99.52914
1240 | - | 1240 | - | 1240 | 99.4975
1239 | - | 1239 | - | 1239 | 99.50329
1238 | - | 1238 | - | 1238 | 99.52299
1237 | - | 1237 | - | 1237 | 99.51513
1236 | - | 1236 | - | 1236 | 99.55672
1235 | - | 1235 | - | 1235 | 99.57722
1234 | - | 1234 | - | 1234 | 99.58028
1233 | - | 1233 | - | 1233 | 99.57319
1232 | - | 1232 | - | 1232 | 99.58372
1231 | - | 1231 | - | 1231 | 99.57066
1230 | - | 1230 | - | 1230 | 99.57235
1229 | - | 1229 | - | 1229 | 99.60886
1228 | - | 1228 | - | 1228 | 99.62702
1227 | - | 1227 | - | 1227 | 99.64
1226 | - | 1226 | - | 1226 | 99.61609
1225 | - | 1225 | - | 1225 | 99.62245
1224 | - | 1224 | - | 1224 | 99.58516
1223 | - | 1223 | - | 1223 | 99.57596
1222 | - | 1222 | - | 1222 | 99.61141
1221 | - | 1221 | - | 1221 | 99.5997
1220 | - | 1220 | - | 1220 | 99.61802
1219 | - | 1219 | - | 1219 | 99.62876
1218 | - | 1218 | - | 1218 | 99.64834
1217 | - | 1217 | - | 1217 | 99.63621
1216 | - | 1216 | - | 1216 | 99.63885
1215 | - | 1215 | - | 1215 | 99.64113
1214 | - | 1214 | - | 1214 | 99.63105
1213 | - | 1213 | - | 1213 | 99.62751
1212 | - | 1212 | - | 1212 | 99.60563
1211 | - | 1211 | - | 1211 | 99.62531
1210 | - | 1210 | - | 1210 | 99.6059
1209 | - | 1209 | - | 1209 | 99.60733
1208 | - | 1208 | - | 1208 | 99.60868
1207 | - | 1207 | - | 1207 | 99.60408
1206 | - | 1206 | - | 1206 | 99.60759
1205 | - | 1205 | - | 1205 | 99.59922
1204 | - | 1204 | - | 1204 | 99.60842
1203 | - | 1203 | - | 1203 | 99.61739
1202 | - | 1202 | - | 1202 | 99.6187
1201 | - | 1201 | - | 1201 | 99.63354
1200 | - | 1200 | - | 1200 | 99.6186
1199 | - | 1199 | - | 1199 | 99.61778
1198 | - | 1198 | - | 1198 | 99.59138
1197 | - | 1197 | - | 1197 | 99.59037
1196 | - | 1196 | - | 1196 | 99.59552
1195 | - | 1195 | - | 1195 | 99.60775
1194 | - | 1194 | - | 1194 | 99.60366
1193 | - | 1193 | - | 1193 | 99.60693
1192 | - | 1192 | - | 1192 | 99.60043
1191 | - | 1191 | - | 1191 | 99.56511
1190 | - | 1190 | - | 1190 | 99.55849
1189 | - | 1189 | - | 1189 | 99.54727
1188 | - | 1188 | - | 1188 | 99.54739
1187 | - | 1187 | - | 1187 | 99.5486
1186 | - | 1186 | - | 1186 | 99.58669
1185 | - | 1185 | - | 1185 | 99.60663
1184 | - | 1184 | - | 1184 | 99.58852
1183 | - | 1183 | - | 1183 | 99.59065
1182 | - | 1182 | - | 1182 | 99.56464
1181 | - | 1181 | - | 1181 | 99.55875
1180 | - | 1180 | - | 1180 | 99.57094
1179 | - | 1179 | - | 1179 | 99.5645
1178 | - | 1178 | - | 1178 | 99.5652
1177 | - | 1177 | - | 1177 | 99.55937
1176 | - | 1176 | - | 1176 | 99.5905
1175 | - | 1175 | - | 1175 | 99.59373
1174 | - | 1174 | - | 1174 | 99.59416
1173 | - | 1173 | - | 1173 | 99.56831
1172 | - | 1172 | - | 1172 | 99.58787
1171 | - | 1171 | - | 1171 | 99.60861
1170 | - | 1170 | - | 1170 | 99.59673
1169 | - | 1169 | - | 1169 | 99.62949
1168 | - | 1168 | - | 1168 | 99.60517
1167 | - | 1167 | - | 1167 | 99.60339
1166 | - | 1166 | - | 1166 | 99.61034
1165 | - | 1165 | - | 1165 | 99.6216
1164 | - | 1164 | - | 1164 | 99.60807
1163 | - | 1163 | - | 1163 | 99.60486
1162 | - | 1162 | - | 1162 | 99.62534
1161 | - | 1161 | - | 1161 | 99.6318
1160 | - | 1160 | - | 1160 | 99.63158
1159 | - | 1159 | - | 1159 | 99.6347
1158 | - | 1158 | - | 1158 | 99.62891
1157 | - | 1157 | - | 1157 | 99.62899
1156 | - | 1156 | - | 1156 | 99.62215
1155 | - | 1155 | - | 1155 | 99.65435
1154 | - | 1154 | - | 1154 | 99.65634
1153 | - | 1153 | - | 1153 | 99.66741
1152 | - | 1152 | - | 1152 | 99.67465
1151 | - | 1151 | - | 1151 | 99.68076
1150 | - | 1150 | 98.69022 | 1150 | 99.64135
1149 | - | 1149 | 98.69555 | 1149 | 99.63511
1148 | - | 1148 | 98.69403 | 1148 | 99.64673
1147 | - | 1147 | 98.69989 | 1147 | 99.65562
1146 | - | 1146 | 98.68703 | 1146 | 99.62696
1145 | - | 1145 | 98.6835 | 1145 | 99.62307
1144 | - | 1144 | 98.69084 | 1144 | 99.6428
1143 | - | 1143 | 98.70479 | 1143 | 99.62589
1142 | - | 1142 | 98.71415 | 1142 | 99.60644
1141 | - | 1141 | 98.7303 | 1141 | 99.58912
1140 | - | 1140 | 98.74021 | 1140 | 99.57479
1139 | - | 1139 | 98.73574 | 1139 | 99.56425
1138 | - | 1138 | 98.74609 | 1138 | 99.56371
1137 | - | 1137 | 98.7839 | 1137 | 99.583
1136 | - | 1136 | 98.7959 | 1136 | 99.54987
1135 | - | 1135 | 98.81331 | 1135 | 99.52214
1134 | - | 1134 | 98.8185 | 1134 | 99.53572
1133 | - | 1133 | 98.84101 | 1133 | 99.54053
1132 | - | 1132 | 98.84399 | 1132 | 99.5333
1131 | - | 1131 | 98.85352 | 1131 | 99.49644
1130 | - | 1130 | 98.8762 | 1130 | 99.52382
1129 | - | 1129 | 98.89958 | 1129 | 99.51566
1128 | - | 1128 | 98.88803 | 1128 | 99.47221
1127 | - | 1127 | 98.91115 | 1127 | 99.4343
1126 | - | 1126 | 98.90892 | 1126 | 99.37907
1125 | - | 1125 | 98.91434 | 1125 | 99.33382
1124 | - | 1124 | 98.91167 | 1124 | 99.31432
1123 | - | 1123 | 98.90918 | 1123 | 99.32685
1122 | - | 1122 | 98.93009 | 1122 | 99.31193
1121 | - | 1121 | 98.9409 | 1121 | 99.28356
1120 | - | 1120 | 98.94572 | 1120 | 99.2511
1119 | - | 1119 | 98.94881 | 1119 | 99.20883
1118 | - | 1118 | 98.94357 | 1118 | 99.21719
1117 | - | 1117 | 98.9306 | 1117 | 99.15264
1116 | - | 1116 | 98.9515 | 1116 | 99.14014
1115 | - | 1115 | 98.95908 | 1115 | 99.10747
1114 | - | 1114 | 98.93939 | 1114 | 99.07662
1113 | - | 1113 | 98.97782 | 1113 | 99.06801
1112 | - | 1112 | 98.9819 | 1112 | 99.03365
1111 | - | 1111 | 98.98617 | 1111 | 98.98669
1110 | - | 1110 | 98.99216 | 1110 | 98.96366
1109 | - | 1109 | 98.98932 | 1109 | 98.94538
1108 | - | 1108 | 99.00977 | 1108 | 98.94411
1107 | - | 1107 | 99.01563 | 1107 | 98.90347
1106 | - | 1106 | 99.01839 | 1106 | 98.8368
1105 | - | 1105 | 99.03494 | 1105 | 98.78913
1104 | - | 1104 | 99.04086 | 1104 | 98.75403
1103 | - | 1103 | 99.00643 | 1103 | 98.6987
1102 | - | 1102 | 99.01957 | 1102 | 98.66753
1101 | - | 1101 | 99.01842 | 1101 | 98.61919
1100 | - | 1100 | 99.02021 | 1100 | 98.58028
1099 | - | 1099 | 99.04234 | 1099 | 98.53718
1098 | - | 1098 | 99.05806 | 1098 | 98.49195
1097 | - | 1097 | 99.08422 | 1097 | 98.43479
1096 | - | 1096 | 99.09613 | 1096 | 98.39271
1095 | - | 1095 | 99.08843 | 1095 | 98.34945
1094 | - | 1094 | 99.08687 | 1094 | 98.32134
1093 | - | 1093 | 99.07196 | 1093 | 98.23729
1092 | - | 1092 | 99.08217 | 1092 | 98.16443
1091 | - | 1091 | 99.10387 | 1091 | 98.12561
1090 | - | 1090 | 99.14674 | 1090 | 98.08083
1089 | - | 1089 | 99.13405 | 1089 | 98.02345
1088 | - | 1088 | 99.11481 | 1088 | 97.95386
1087 | - | 1087 | 99.09347 | 1087 | 97.88811
1086 | - | 1086 | 99.07462 | 1086 | 97.81902
1085 | - | 1085 | 99.06 | 1085 | 97.76525
1084 | - | 1084 | 99.04423 | 1084 | 97.69914
1083 | - | 1083 | 99.04409 | 1083 | 97.63265
1082 | - | 1082 | 99.07118 | 1082 | 97.5956
1081 | - | 1081 | 99.08979 | 1081 | 97.54418
1080 | - | 1080 | 99.09464 | 1080 | 97.47851
1079 | - | 1079 | 99.0997 | 1079 | 97.40968
1078 | - | 1078 | 99.12846 | 1078 | 97.34594
1077 | - | 1077 | 99.11858 | 1077 | 97.25388
1076 | - | 1076 | 99.11556 | 1076 | 97.18046
1075 | - | 1075 | 99.11448 | 1075 | 97.11351
1074 | - | 1074 | 99.11644 | 1074 | 97.04727
1073 | - | 1073 | 99.13582 | 1073 | 96.98528
1072 | - | 1072 | 99.13892 | 1072 | 96.90738
1071 | - | 1071 | 99.15782 | 1071 | 96.82527
1070 | - | 1070 | 99.16753 | 1070 | 96.73151
1069 | - | 1069 | 99.1708 | 1069 | 96.65893
1068 | - | 1068 | 99.18832 | 1068 | 96.62197
1067 | - | 1067 | 99.20892 | 1067 | 96.57193
1066 | - | 1066 | 99.19568 | 1066 | 96.47059
1065 | - | 1065 | 99.20306 | 1065 | 96.38841
1064 | - | 1064 | 99.22445 | 1064 | 96.30798
1063 | - | 1063 | 99.24638 | 1063 | 96.20937
1062 | - | 1062 | 99.22778 | 1062 | 96.0888
1061 | - | 1061 | 99.23472 | 1061 | 96.00096
1060 | - | 1060 | 99.23392 | 1060 | 95.92847
1059 | - | 1059 | 99.22315 | 1059 | 95.85311
1058 | - | 1058 | 99.22756 | 1058 | 95.81196
1057 | - | 1057 | 99.25126 | 1057 | 95.73807
1056 | - | 1056 | 99.26562 | 1056 | 95.64696
1055 | - | 1055 | 99.28759 | 1055 | 95.52988
1054 | - | 1054 | 99.29835 | 1054 | 95.42076
1053 | - | 1053 | 99.32647 | 1053 | 95.32146
1052 | - | 1052 | 99.33067 | 1052 | 95.21708
1051 | - | 1051 | 99.35512 | 1051 | 95.1501
1050 | - | 1050 | 99.38162 | 1050 | 95.10561
1049 | - | 1049 | 99.40693 | 1049 | -
1048 | - | 1048 | 99.40704 | 1048 | -
1047 | - | 1047 | 99.41972 | 1047 | -
1046 | - | 1046 | 99.44479 | 1046 | -
1045 | - | 1045 | 99.44048 | 1045 | -
1044 | - | 1044 | 99.42741 | 1044 | -
1043 | - | 1043 | 99.42369 | 1043 | -
1042 | - | 1042 | 99.40516 | 1042 | -
1041 | - | 1041 | 99.42682 | 1041 | -
1040 | - | 1040 | 99.44145 | 1040 | -
1039 | - | 1039 | 99.46684 | 1039 | -
1038 | - | 1038 | 99.4752 | 1038 | -
1037 | - | 1037 | 99.50267 | 1037 | -
1036 | - | 1036 | 99.53897 | 1036 | -
1035 | - | 1035 | 99.57394 | 1035 | -
1034 | - | 1034 | 99.59795 | 1034 | -
1033 | - | 1033 | 99.58889 | 1033 | -
1032 | - | 1032 | 99.58931 | 1032 | -
1031 | - | 1031 | 99.5876 | 1031 | -
1030 | - | 1030 | 99.57801 | 1030 | -
1029 | - | 1029 | 99.59219 | 1029 | -
1028 | - | 1028 | 99.59386 | 1028 | -
1027 | - | 1027 | 99.62451 | 1027 | -
1026 | - | 1026 | 99.66872 | 1026 | -
1025 | - | 1025 | 99.71 | 1025 | -
1024 | - | 1024 | 99.73578 | 1024 | -
1023 | - | 1023 | 99.75128 | 1023 | -
1022 | - | 1022 | 99.74059 | 1022 | -
1021 | - | 1021 | 99.75769 | 1021 | -
1020 | - | 1020 | 99.74902 | 1020 | -
1019 | - | 1019 | 99.7444 | 1019 | -
1018 | - | 1018 | 99.73391 | 1018 | -
1017 | - | 1017 | 99.73813 | 1017 | -
1016 | - | 1016 | 99.76198 | 1016 | -
1015 | - | 1015 | 99.8123 | 1015 | -
1014 | - | 1014 | 99.83683 | 1014 | -
1013 | - | 1013 | 99.85319 | 1013 | -
1012 | - | 1012 | 99.88663 | 1012 | -
1011 | - | 1011 | 99.86874 | 1011 | -
1010 | - | 1010 | 99.85765 | 1010 | -
1009 | - | 1009 | 99.83442 | 1009 | -
1008 | - | 1008 | 99.82914 | 1008 | -
1007 | - | 1007 | 99.84371 | 1007 | -
1006 | - | 1006 | 99.86811 | 1006 | -
1005 | - | 1005 | 99.90563 | 1005 | -
1004 | - | 1004 | 99.93906 | 1004 | -
1003 | - | 1003 | 99.94377 | 1003 | -
1002 | - | 1002 | 99.95825 | 1002 | -
1001 | - | 1001 | 99.96011 | 1001 | -
1000 | - | 1000 | 99.96496 | 1000 | -
999 | - | 999 | 99.96763 | 999 | -
998 | - | 998 | 100.0165 | 998 | -
997 | - | 997 | 100.0005 | 997 | -
996 | - | 996 | 100.0037 | 996 | -
995 | - | 995 | 100.0112 | 995 | -
994 | - | 994 | 100.0221 | 994 | -
993 | - | 993 | 100.0124 | 993 | -
992 | - | 992 | 100.0042 | 992 | -
991 | - | 991 | 100.0036 | 991 | -
990 | - | 990 | 100.0253 | 990 | -
989 | - | 989 | 100.0324 | 989 | -
988 | - | 988 | 100.0434 | 988 | -
987 | - | 987 | 100.025 | 987 | -
986 | - | 986 | 100.0561 | 986 | -
985 | - | 985 | 100.0763 | 985 | -
984 | - | 984 | 100.094 | 984 | -
983 | - | 983 | 100.0915 | 983 | -
982 | - | 982 | 100.0839 | 982 | -
981 | - | 981 | 100.0857 | 981 | -
980 | - | 980 | 100.0657 | 980 | -
979 | - | 979 | 100.0605 | 979 | -
978 | - | 978 | 100.0311 | 978 | -
977 | - | 977 | 100.0335 | 977 | -
976 | - | 976 | 100.0305 | 976 | -
975 | - | 975 | 100.0226 | 975 | -
974 | - | 974 | 100.0066 | 974 | -
973 | - | 973 | 100.0195 | 973 | -
972 | - | 972 | 100.0348 | 972 | -
971 | - | 971 | 100.0471 | 971 | -
970 | - | 970 | 100.0233 | 970 | -
969 | - | 969 | 100.0196 | 969 | -
968 | - | 968 | 100.0184 | 968 | -
967 | - | 967 | 100.0083 | 967 | -
966 | - | 966 | 100.0127 | 966 | -
965 | - | 965 | 99.98721 | 965 | -
964 | - | 964 | 99.98107 | 964 | -
963 | - | 963 | 99.99211 | 963 | -
962 | - | 962 | 100.0081 | 962 | -
961 | - | 961 | 99.99009 | 961 | -
960 | - | 960 | 99.96356 | 960 | -
959 | - | 959 | 99.97817 | 959 | -
958 | - | 958 | 99.96155 | 958 | -
957 | - | 957 | 99.949 | 957 | -
956 | - | 956 | 99.92909 | 956 | -
955 | - | 955 | 99.93045 | 955 | -
954 | - | 954 | 99.93889 | 954 | -
953 | - | 953 | 99.91493 | 953 | -
952 | - | 952 | 99.93649 | 952 | -
951 | - | 951 | 99.87507 | 951 | -
950 | - | 950 | 99.84747 | 950 | -
949 | - | 949 | 99.83628 | 949 | -
948 | - | 948 | 99.80704 | 948 | -
947 | - | 947 | 99.75406 | 947 | -
946 | - | 946 | 99.74371 | 946 | -
945 | - | 945 | 99.77484 | 945 | -
944 | - | 944 | 99.79362 | 944 | -
943 | - | 943 | 99.80323 | 943 | -
942 | - | 942 | 99.76783 | 942 | -
941 | - | 941 | 99.7578 | 941 | -
940 | - | 940 | 99.7533 | 940 | -
939 | - | 939 | 99.7408 | 939 | -
938 | - | 938 | 99.73847 | 938 | -
937 | - | 937 | 99.6703 | 937 | -
936 | - | 936 | 99.65354 | 936 | -
935 | - | 935 | 99.63714 | 935 | -
934 | - | 934 | 99.59179 | 934 | -
933 | - | 933 | 99.52352 | 933 | -
932 | - | 932 | 99.45231 | 932 | -
931 | - | 931 | 99.47433 | 931 | -
930 | - | 930 | 99.49395 | 930 | -
929 | - | 929 | 99.5339 | 929 | -
928 | - | 928 | 99.54121 | 928 | -
927 | - | 927 | 99.57327 | 927 | -
926 | - | 926 | 99.55878 | 926 | -
925 | - | 925 | 99.53099 | 925 | -
924 | - | 924 | 99.47255 | 924 | -
923 | - | 923 | 99.40879 | 923 | -
922 | - | 922 | 99.40177 | 922 | -
921 | - | 921 | 99.38373 | 921 | -
920 | - | 920 | 99.38583 | 920 | -
919 | - | 919 | 99.39386 | 919 | -
918 | - | 918 | 99.34701 | 918 | -
917 | - | 917 | 99.3412 | 917 | -
916 | - | 916 | 99.35352 | 916 | -
915 | - | 915 | 99.32364 | 915 | -
914 | - | 914 | 99.28829 | 914 | -
913 | - | 913 | 99.27074 | 913 | -
912 | - | 912 | 99.25893 | 912 | -
911 | - | 911 | 99.27731 | 911 | -
910 | - | 910 | 99.27319 | 910 | -
909 | - | 909 | 99.3072 | 909 | -
908 | - | 908 | 99.31975 | 908 | -
907 | - | 907 | 99.34602 | 907 | -
906 | - | 906 | 99.31261 | 906 | -
905 | - | 905 | 99.22491 | 905 | -
904 | - | 904 | 99.14439 | 904 | -
903 | - | 903 | 99.0356 | 903 | -
902 | - | 902 | 99.03138 | 902 | -
901 | - | 901 | 99.03525 | 901 | -
900 | - | 900 | 99.12211 | 900 | -
899 | - | 899 | 99.19407 | 899 | -
898 | - | 898 | 99.1836 | 898 | -
897 | - | 897 | 99.18677 | 897 | -
896 | - | 896 | 99.10334 | 896 | -
895 | - | 895 | 99.07838 | 895 | -
894 | - | 894 | 99.01533 | 894 | -
893 | - | 893 | 99.00045 | 893 | -
892 | - | 892 | 99.03643 | 892 | -
891 | - | 891 | 99.02056 | 891 | -
890 | - | 890 | 99.03442 | 890 | -
889 | - | 889 | 99.05828 | 889 | -
888 | - | 888 | 99.11047 | 888 | -
887 | - | 887 | 99.04308 | 887 | -
886 | - | 886 | 99.0537 | 886 | -
885 | - | 885 | 99.06028 | 885 | -
884 | - | 884 | 98.96079 | 884 | -
883 | - | 883 | 98.87081 | 883 | -
882 | - | 882 | 98.80743 | 882 | -
881 | - | 881 | 98.87802 | 881 | -
880 | - | 880 | 98.95191 | 880 | -
879 | - | 879 | 99.00358 | 879 | -
878 | - | 878 | 99.09102 | 878 | -
877 | - | 877 | 99.09356 | 877 | -
876 | - | 876 | 99.01134 | 876 | -
875 | - | 875 | 98.94002 | 875 | -
874 | - | 874 | 98.87445 | 874 | -
873 | - | 873 | 98.87655 | 873 | -
872 | - | 872 | 98.93116 | 872 | -
871 | - | 871 | 99.06052 | 871 | -
870 | - | 870 | 99.11618 | 870 | -
869 | - | 869 | 99.11012 | 869 | -
868 | - | 868 | 99.06167 | 868 | -
867 | - | 867 | 99.01498 | 867 | -
866 | - | 866 | 98.97386 | 866 | -
865 | - | 865 | 98.95945 | 865 | -
864 | - | 864 | 98.94221 | 864 | -
863 | - | 863 | 98.90108 | 863 | -
862 | - | 862 | 98.92539 | 862 | -
861 | - | 861 | 98.97602 | 861 | -
860 | - | 860 | 99.02074 | 860 | -
859 | - | 859 | 99.1066 | 859 | -
858 | - | 858 | 99.11668 | 858 | -
857 | - | 857 | 99.15836 | 857 | -
856 | - | 856 | 99.2255 | 856 | -
855 | - | 855 | 99.17495 | 855 | -
854 | - | 854 | 99.13074 | 854 | -
853 | - | 853 | 99.07328 | 853 | -
852 | - | 852 | 98.99091 | 852 | -
851 | - | 851 | 98.99645 | 851 | -
850 | - | 850 | 99.07179 | 850 | -
849 | - | 849 | 99.07752 | 849 | -
848 | - | 848 | 99.17983 | 848 | -
847 | - | 847 | 99.15634 | 847 | -
846 | - | 846 | 99.20071 | 846 | -
845 | - | 845 | 99.14522 | 845 | -
844 | - | 844 | 99.20805 | 844 | -
843 | - | 843 | 99.06386 | 843 | -
842 | - | 842 | 99.05115 | 842 | -
841 | - | 841 | 99.00671 | 841 | -
840 | - | 840 | 99.02065 | 840 | -
839 | - | 839 | 99.13511 | 839 | -
838 | - | 838 | 99.13 | 838 | -
837 | - | 837 | 99.01855 | 837 | -
836 | - | 836 | 98.94944 | 836 | -
835 | - | 835 | 98.86069 | 835 | -
834 | - | 834 | 98.85331 | 834 | -
833 | - | 833 | 98.86408 | 833 | -
832 | - | 832 | 98.88055 | 832 | -
831 | - | 831 | 98.95354 | 831 | -
830 | - | 830 | 99.13754 | 830 | -
829 | - | 829 | 99.04333 | 829 | -
828 | - | 828 | 98.94095 | 828 | -
827 | - | 827 | 98.82071 | 827 | -
826 | - | 826 | 98.60439 | 826 | -
825 | - | 825 | 98.52641 | 825 | -
824 | - | 824 | 98.42033 | 824 | -
823 | - | 823 | 98.37785 | 823 | -
822 | - | 822 | 98.37077 | 822 | -
821 | - | 821 | 98.50919 | 821 | -
820 | - | 820 | 98.51612 | 820 | -
819 | - | 819 | 98.51795 | 819 | -
818 | - | 818 | 98.45878 | 818 | -
817 | - | 817 | 98.4892 | 817 | -
816 | - | 816 | 98.5024 | 816 | -
815 | - | 815 | 98.48757 | 815 | -
814 | - | 814 | 98.46237 | 814 | -
813 | - | 813 | 98.46162 | 813 | -
812 | - | 812 | 98.46559 | 812 | -
811 | - | 811 | 98.42877 | 811 | -
810 | - | 810 | 98.34995 | 810 | -
809 | - | 809 | 98.20608 | 809 | -
808 | - | 808 | 98.11468 | 808 | -
807 | - | 807 | 98.13144 | 807 | -
806 | - | 806 | 98.13306 | 806 | -
805 | - | 805 | 98.1231 | 805 | -
804 | - | 804 | 98.24585 | 804 | -
803 | - | 803 | 98.31826 | 803 | -
802 | - | 802 | 98.35337 | 802 | -
801 | - | 801 | 98.4138 | 801 | -
800 | - | 800 | 98.37617 | 800 | -
799 | - | 799 | 98.39088 | 799 | -
798 | - | 798 | 98.42549 | 798 | -
797 | - | 797 | 98.32057 | 797 | -
796 | - | 796 | 98.27158 | 796 | -
795 | - | 795 | 98.2227 | 795 | -
794 | - | 794 | 98.28805 | 794 | -
793 | - | 793 | 98.30531 | 793 | -
792 | - | 792 | 98.32898 | 792 | -
791 | - | 791 | 98.32113 | 791 | -
790 | - | 790 | 98.3771 | 790 | -
789 | - | 789 | 98.4004 | 789 | -
788 | - | 788 | 98.35973 | 788 | -
787 | - | 787 | 98.26651 | 787 | -
786 | - | 786 | 98.22633 | 786 | -
785 | - | 785 | 98.26627 | 785 | -
784 | - | 784 | 98.34443 | 784 | -
783 | - | 783 | 98.38748 | 783 | -
782 | - | 782 | 98.35706 | 782 | -
781 | - | 781 | 98.45276 | 781 | -
780 | - | 780 | 98.49958 | 780 | -
779 | - | 779 | 98.51136 | 779 | -
778 | - | 778 | 98.46889 | 778 | -
777 | - | 777 | 98.44878 | 777 | -
776 | - | 776 | 98.49413 | 776 | -
775 | - | 775 | 98.5412 | 775 | -
774 | - | 774 | 98.61817 | 774 | -
773 | - | 773 | 98.58109 | 773 | -
772 | - | 772 | 98.60988 | 772 | -
771 | - | 771 | 98.62781 | 771 | -
770 | - | 770 | 98.65986 | 770 | -
769 | - | 769 | 98.69499 | 769 | -
768 | - | 768 | 98.67624 | 768 | -
767 | - | 767 | 98.70234 | 767 | -
766 | - | 766 | 98.73647 | 766 | -
765 | - | 765 | 98.78652 | 765 | -
764 | - | 764 | 98.77771 | 764 | -
763 | - | 763 | 98.72567 | 763 | -
762 | - | 762 | 98.75311 | 762 | -
761 | - | 761 | 98.77281 | 761 | -
760 | - | 760 | 98.85955 | 760 | -
759 | - | 759 | 98.93552 | 759 | -
758 | - | 758 | 98.96593 | 758 | -
757 | - | 757 | 99.02533 | 757 | -
756 | - | 756 | 99.09866 | 756 | -
755 | - | 755 | 99.11525 | 755 | -
754 | - | 754 | 99.15262 | 754 | -
753 | - | 753 | 99.10113 | 753 | -
752 | - | 752 | 99.11403 | 752 | -
751 | - | 751 | 99.09714 | 751 | -
750 | 95.60996 | 750 | 99.12181 | 750 | -
749 | 95.69709 | 749 | 99.1423 | 749 | -
748 | 95.77386 | 748 | 99.16394 | 748 | -
747 | 95.90501 | 747 | 99.21855 | 747 | -
746 | 96.00279 | 746 | 99.27355 | 746 | -
745 | 96.11846 | 745 | 99.31737 | 745 | -
744 | 96.20674 | 744 | 99.30835 | 744 | -
743 | 96.26051 | 743 | 99.27174 | 743 | -
742 | 96.36388 | 742 | 99.26936 | 742 | -
741 | 96.43853 | 741 | 99.21053 | 741 | -
740 | 96.5453 | 740 | 99.24335 | 740 | -
739 | 96.67252 | 739 | 99.23659 | 739 | -
738 | 96.86036 | 738 | 99.29922 | 738 | -
737 | 96.98204 | 737 | 99.30139 | 737 | -
736 | 97.09328 | 736 | 99.32097 | 736 | -
735 | 97.24624 | 735 | 99.35923 | 735 | -
734 | 97.3552 | 734 | 99.36611 | 734 | -
733 | 97.42738 | 733 | 99.29644 | 733 | -
732 | 97.49232 | 732 | 99.23824 | 732 | -
731 | 97.57622 | 731 | 99.15878 | 731 | -
730 | 97.66414 | 730 | 99.07313 | 730 | -
729 | 97.69395 | 729 | 98.98047 | 729 | -
728 | 97.82895 | 728 | 98.99357 | 728 | -
727 | 97.90142 | 727 | 98.92047 | 727 | -
726 | 97.97573 | 726 | 98.91366 | 726 | -
725 | 98.0508 | 725 | 98.90702 | 725 | -
724 | 98.16353 | 724 | 98.92925 | 724 | -
723 | 98.22746 | 723 | 98.87996 | 723 | -
722 | 98.21758 | 722 | 98.78846 | 722 | -
721 | 98.27368 | 721 | 98.73699 | 721 | -
720 | 98.30583 | 720 | 98.69918 | 720 | -
719 | 98.31738 | 719 | 98.64275 | 719 | -
718 | 98.34873 | 718 | 98.60107 | 718 | -
717 | 98.41866 | 717 | 98.59329 | 717 | -
716 | 98.52713 | 716 | 98.54317 | 716 | -
715 | 98.6069 | 715 | 98.46643 | 715 | -
714 | 98.70232 | 714 | 98.44471 | 714 | -
713 | 98.79853 | 713 | 98.40273 | 713 | -
712 | 98.84425 | 712 | 98.34431 | 712 | -
711 | 98.87763 | 711 | 98.30341 | 711 | -
710 | 98.91591 | 710 | 98.27977 | 710 | -
709 | 98.93988 | 709 | 98.22489 | 709 | -
708 | 98.957 | 708 | 98.16707 | 708 | -
707 | 99.01153 | 707 | 98.09995 | 707 | -
706 | 99.01547 | 706 | 98.00918 | 706 | -
705 | 99.05633 | 705 | 97.94463 | 705 | -
704 | 99.07503 | 704 | 97.86058 | 704 | -
703 | 99.09947 | 703 | 97.8275 | 703 | -
702 | 99.12166 | 702 | 97.76678 | 702 | -
701 | 99.14307 | 701 | 97.69872 | 701 | -
700 | 99.19217 | 700 | 97.63834 | 700 | -
699 | 99.25088 | 699 | 97.58686 | 699 | -
698 | 99.28398 | 698 | 97.51948 | 698 | -
697 | 99.27991 | 697 | 97.45025 | 697 | -
696 | 99.25973 | 696 | 97.36369 | 696 | -
695 | 99.2367 | 695 | 97.28144 | 695 | -
694 | 99.22974 | 694 | 97.23179 | 694 | -
693 | 99.25188 | 693 | 97.14153 | 693 | -
692 | 99.27061 | 692 | 97.10585 | 692 | -
691 | 99.30372 | 691 | 97.06223 | 691 | -
690 | 99.34614 | 690 | 96.99011 | 690 | -
689 | 99.39075 | 689 | 96.91228 | 689 | -
688 | 99.39855 | 688 | 96.81914 | 688 | -
687 | 99.32987 | 687 | 96.67623 | 687 | -
686 | 99.26984 | 686 | 96.54543 | 686 | -
685 | 99.24979 | 685 | 96.46201 | 685 | -
684 | 99.26108 | 684 | 96.40389 | 684 | -
683 | 99.24517 | 683 | 96.34374 | 683 | -
682 | 99.27076 | 682 | 96.25931 | 682 | -
681 | 99.28764 | 681 | 96.19532 | 681 | -
680 | 99.30429 | 680 | 96.11555 | 680 | -
679 | 99.30136 | 679 | 95.95559 | 679 | -
678 | 99.30189 | 678 | 95.8507 | 678 | -
677 | 99.31184 | 677 | 95.76729 | 677 | -
676 | 99.29301 | 676 | 95.66575 | 676 | -
675 | 99.30047 | 675 | 95.55729 | 675 | -
674 | 99.34843 | 674 | 95.48579 | 674 | -
673 | 99.32978 | 673 | 95.34445 | 673 | -
672 | 99.28422 | 672 | 95.18579 | 672 | -
671 | 99.23208 | 671 | 95.02935 | 671 | -
670 | 99.18836 | 670 | 94.87606 | 670 | -
669 | 99.14679 | 669 | 94.7126 | 669 | -
668 | 99.14978 | 668 | 94.54948 | 668 | -
667 | 99.16832 | 667 | 94.43626 | 667 | -
666 | 99.17161 | 666 | 94.31304 | 666 | -
665 | 99.14922 | 665 | 94.12656 | 665 | -
664 | 99.10568 | 664 | 93.92652 | 664 | -
663 | 99.10195 | 663 | 93.74787 | 663 | -
662 | 99.0685 | 662 | 93.55245 | 662 | -
661 | 99.03952 | 661 | 93.35825 | 661 | -
660 | 99.07836 | 660 | 93.18764 | 660 | -
659 | 99.06251 | 659 | 93.00528 | 659 | -
658 | 99.0789 | 658 | 92.82202 | 658 | -
657 | 99.05995 | 657 | 92.59381 | 657 | -
656 | 99.02861 | 656 | 92.37489 | 656 | -
655 | 99.00531 | 655 | 92.0881 | 655 | -
654 | 99.0066 | 654 | 91.76921 | 654 | -
653 | 98.98499 | 653 | 91.4513 | 653 | -
652 | 98.93271 | 652 | 91.14796 | 652 | -
651 | 98.89285 | 651 | 90.89231 | 651 | -
650 | 98.82637 | 650 | 90.68668 | 650 | -
649 | 98.77158 | 649 | - | 649 | -
648 | 98.75817 | 648 | - | 648 | -
647 | 98.73162 | 647 | - | 647 | -
646 | 98.75876 | 646 | - | 646 | -
645 | 98.76187 | 645 | - | 645 | -
644 | 98.78549 | 644 | - | 644 | -
643 | 98.76623 | 643 | - | 643 | -
642 | 98.70861 | 642 | - | 642 | -
641 | 98.67572 | 641 | - | 641 | -
640 | 98.67848 | 640 | - | 640 | -
639 | 98.65562 | 639 | - | 639 | -
638 | 98.63964 | 638 | - | 638 | -
637 | 98.68205 | 637 | - | 637 | -
636 | 98.67312 | 636 | - | 636 | -
635 | 98.67368 | 635 | - | 635 | -
634 | 98.72083 | 634 | - | 634 | -
633 | 98.71562 | 633 | - | 633 | -
632 | 98.65578 | 632 | - | 632 | -
631 | 98.5824 | 631 | - | 631 | -
630 | 98.56619 | 630 | - | 630 | -
629 | 98.5667 | 629 | - | 629 | -
628 | 98.53882 | 628 | - | 628 | -
627 | 98.54342 | 627 | - | 627 | -
626 | 98.5467 | 626 | - | 626 | -
625 | 98.55352 | 625 | - | 625 | -
624 | 98.53113 | 624 | - | 624 | -
623 | 98.54593 | 623 | - | 623 | -
622 | 98.52399 | 622 | - | 622 | -
621 | 98.52409 | 621 | - | 621 | -
620 | 98.52574 | 620 | - | 620 | -
619 | 98.57191 | 619 | - | 619 | -
618 | 98.54575 | 618 | - | 618 | -
617 | 98.5123 | 617 | - | 617 | -
616 | 98.49128 | 616 | - | 616 | -
615 | 98.46497 | 615 | - | 615 | -
614 | 98.45833 | 614 | - | 614 | -
613 | 98.42322 | 613 | - | 613 | -
612 | 98.41357 | 612 | - | 612 | -
611 | 98.42691 | 611 | - | 611 | -
610 | 98.41687 | 610 | - | 610 | -
609 | 98.42569 | 609 | - | 609 | -
608 | 98.44571 | 608 | - | 608 | -
607 | 98.47112 | 607 | - | 607 | -
606 | 98.4598 | 606 | - | 606 | -
605 | 98.46691 | 605 | - | 605 | -
604 | 98.43517 | 604 | - | 604 | -
603 | 98.4364 | 603 | - | 603 | -
602 | 98.44283 | 602 | - | 602 | -
601 | 98.45939 | 601 | - | 601 | -
600 | 98.51283 | 600 | - | 600 | -
599 | 98.4901 | 599 | - | 599 | -
598 | 98.48183 | 598 | - | 598 | -
597 | 98.47564 | 597 | - | 597 | -
596 | 98.45044 | 596 | - | 596 | -
595 | 98.41255 | 595 | - | 595 | -
594 | 98.4046 | 594 | - | 594 | -
593 | 98.39991 | 593 | - | 593 | -
592 | 98.37354 | 592 | - | 592 | -
591 | 98.3551 | 591 | - | 591 | -
590 | 98.32047 | 590 | - | 590 | -
589 | 98.32473 | 589 | - | 589 | -
588 | 98.32031 | 588 | - | 588 | -
587 | 98.35868 | 587 | - | 587 | -
586 | 98.40567 | 586 | - | 586 | -
585 | 98.43543 | 585 | - | 585 | -
584 | 98.44795 | 584 | - | 584 | -
583 | 98.48567 | 583 | - | 583 | -
582 | 98.50838 | 582 | - | 582 | -
581 | 98.46736 | 581 | - | 581 | -
580 | 98.46721 | 580 | - | 580 | -
579 | 98.43943 | 579 | - | 579 | -
578 | 98.40561 | 578 | - | 578 | -
577 | 98.3841 | 577 | - | 577 | -
576 | 98.3219 | 576 | - | 576 | -
575 | 98.31296 | 575 | - | 575 | -
574 | 98.3081 | 574 | - | 574 | -
573 | 98.29351 | 573 | - | 573 | -
572 | 98.2978 | 572 | - | 572 | -
571 | 98.30689 | 571 | - | 571 | -
570 | 98.30272 | 570 | - | 570 | -
569 | 98.29788 | 569 | - | 569 | -
568 | 98.31441 | 568 | - | 568 | -
567 | 98.30393 | 567 | - | 567 | -
566 | 98.2971 | 566 | - | 566 | -
565 | 98.26218 | 565 | - | 565 | -
564 | 98.22338 | 564 | - | 564 | -
563 | 98.21728 | 563 | - | 563 | -
562 | 98.19624 | 562 | - | 562 | -
561 | 98.25263 | 561 | - | 561 | -
560 | 98.26166 | 560 | - | 560 | -
559 | 98.21544 | 559 | - | 559 | -
558 | 98.21745 | 558 | - | 558 | -
557 | 98.18904 | 557 | - | 557 | -
556 | 98.17968 | 556 | - | 556 | -
555 | 98.16689 | 555 | - | 555 | -
554 | 98.17846 | 554 | - | 554 | -
553 | 98.19826 | 553 | - | 553 | -
552 | 98.18202 | 552 | - | 552 | -
551 | 98.20758 | 551 | - | 551 | -
550 | 98.18702 | 550 | - | 550 | -
549 | 98.17292 | 549 | - | 549 | -
548 | 98.14487 | 548 | - | 548 | -
547 | 98.17315 | 547 | - | 547 | -
546 | 98.1599 | 546 | - | 546 | -
545 | 98.13722 | 545 | - | 545 | -
544 | 98.13929 | 544 | - | 544 | -
543 | 98.10241 | 543 | - | 543 | -
542 | 98.05012 | 542 | - | 542 | -
541 | 98.02291 | 541 | - | 541 | -
540 | 98.01421 | 540 | - | 540 | -
539 | 98.01701 | 539 | - | 539 | -
538 | 97.99348 | 538 | - | 538 | -
537 | 98.01601 | 537 | - | 537 | -
536 | 97.9963 | 536 | - | 536 | -
535 | 97.96277 | 535 | - | 535 | -
534 | 97.95906 | 534 | - | 534 | -
533 | 97.93963 | 533 | - | 533 | -
532 | 97.91049 | 532 | - | 532 | -
531 | 97.88515 | 531 | - | 531 | -
530 | 97.90361 | 530 | - | 530 | -
529 | 97.93659 | 529 | - | 529 | -
528 | 97.91039 | 528 | - | 528 | -
527 | 97.89127 | 527 | - | 527 | -
526 | 97.87269 | 526 | - | 526 | -
525 | 97.81289 | 525 | - | 525 | -
524 | 97.79476 | 524 | - | 524 | -
523 | 97.80981 | 523 | - | 523 | -
522 | 97.8169 | 522 | - | 522 | -
521 | 97.79379 | 521 | - | 521 | -
520 | 97.79785 | 520 | - | 520 | -
519 | 97.7782 | 519 | - | 519 | -
518 | 97.76658 | 518 | - | 518 | -
517 | 97.7037 | 517 | - | 517 | -
516 | 97.66433 | 516 | - | 516 | -
515 | 97.66257 | 515 | - | 515 | -
514 | 97.61897 | 514 | - | 514 | -
513 | 97.61921 | 513 | - | 513 | -
512 | 97.6484 | 512 | - | 512 | -
511 | 97.61075 | 511 | - | 511 | -
510 | 97.574 | 510 | - | 510 | -
509 | 97.54841 | 509 | - | 509 | -
508 | 97.51814 | 508 | - | 508 | -
507 | 97.48285 | 507 | - | 507 | -
506 | 97.44333 | 506 | - | 506 | -
505 | 97.42191 | 505 | - | 505 | -
504 | 97.36669 | 504 | - | 504 | -
503 | 97.31541 | 503 | - | 503 | -
502 | 97.23098 | 502 | - | 502 | -
501 | 97.16939 | 501 | - | 501 | -
500 | 97.06323 | 500 | - | 500 | -
499 | 97.04893 | 499 | - | 499 | -
498 | 97.01155 | 498 | - | 498 | -
497 | 96.97596 | 497 | - | 497 | -
496 | 96.95142 | 496 | - | 496 | -
495 | 96.91461 | 495 | - | 495 | -
494 | 96.89144 | 494 | - | 494 | -
493 | 96.83746 | 493 | - | 493 | -
492 | 96.73945 | 492 | - | 492 | -
491 | 96.71642 | 491 | - | 491 | -
490 | 96.64775 | 490 | - | 490 | -
489 | 96.58405 | 489 | - | 489 | -
488 | 96.53769 | 488 | - | 488 | -
487 | 96.45689 | 487 | - | 487 | -
486 | 96.35785 | 486 | - | 486 | -
485 | 96.33913 | 485 | - | 485 | -
484 | 96.27625 | 484 | - | 484 | -
483 | 96.19032 | 483 | - | 483 | -
482 | 96.20719 | 482 | - | 482 | -
481 | 96.19139 | 481 | - | 481 | -
480 | 96.15219 | 480 | - | 480 | -
479 | 96.09746 | 479 | - | 479 | -
478 | 96.02054 | 478 | - | 478 | -
477 | 95.96606 | 477 | - | 477 | -
476 | 95.91681 | 476 | - | 476 | -
475 | 95.83784 | 475 | - | 475 | -
474 | 95.77719 | 474 | - | 474 | -
473 | 95.68815 | 473 | - | 473 | -
472 | 95.60883 | 472 | - | 472 | -
471 | 95.60534 | 471 | - | 471 | -
470 | 95.56502 | 470 | - | 470 | -
469 | 95.47163 | 469 | - | 469 | -
468 | 95.47768 | 468 | - | 468 | -
467 | 95.4704 | 467 | - | 467 | -
466 | 95.43492 | 466 | - | 466 | -
465 | 95.40085 | 465 | - | 465 | -
464 | 95.31972 | 464 | - | 464 | -
463 | 95.18974 | 463 | - | 463 | -
462 | 95.12975 | 462 | - | 462 | -
461 | 95.08129 | 461 | - | 461 | -
460 | 95.06277 | 460 | - | 460 | -
459 | 95.05144 | 459 | - | 459 | -
458 | 95.02529 | 458 | - | 458 | -
457 | 94.97035 | 457 | - | 457 | -
456 | 94.88138 | 456 | - | 456 | -
455 | 94.78897 | 455 | - | 455 | -
454 | 94.66997 | 454 | - | 454 | -
453 | 94.56674 | 453 | - | 453 | -
452 | 94.49038 | 452 | - | 452 | -
451 | 94.48783 | 451 | - | 451 | -
450 | 94.48693 | 450 | - | 450 | -
449 | 94.51411 | 449 | - | 449 | -
448 | 94.48606 | 448 | - | 448 | -
447 | 94.41285 | 447 | - | 447 | -
446 | 94.317 | 446 | - | 446 | -
445 | 94.24086 | 445 | - | 445 | -
444 | 94.18874 | 444 | - | 444 | -
443 | 94.06899 | 443 | - | 443 | -
442 | 94.01407 | 442 | - | 442 | -
441 | 93.93622 | 441 | - | 441 | -
440 | 93.82209 | 440 | - | 440 | -
439 | 93.71971 | 439 | - | 439 | -
438 | 93.60747 | 438 | - | 438 | -
437 | 93.44048 | 437 | - | 437 | -
436 | 93.25524 | 436 | - | 436 | -
435 | 93.14514 | 435 | - | 435 | -
434 | 92.98242 | 434 | - | 434 | -
433 | 92.83534 | 433 | - | 433 | -
432 | 92.70014 | 432 | - | 432 | -
431 | 92.62591 | 431 | - | 431 | -
430 | 92.5107 | 430 | - | 430 | -
429 | 92.35851 | 429 | - | 429 | -
428 | 92.25718 | 428 | - | 428 | -
427 | 92.11059 | 427 | - | 427 | -
426 | 91.91846 | 426 | - | 426 | -
425 | 91.75501 | 425 | - | 425 | -
424 | 91.59061 | 424 | - | 424 | -
423 | 91.35351 | 423 | - | 423 | -
422 | 91.20686 | 422 | - | 422 | -
421 | 91.05106 | 421 | - | 421 | -
420 | 90.9069 | 420 | - | 420 | -
419 | 90.72823 | 419 | - | 419 | -
418 | 90.54467 | 418 | - | 418 | -
417 | 90.39529 | 417 | - | 417 | -
416 | 90.25159 | 416 | - | 416 | -
415 | 90.01327 | 415 | - | 415 | -
414 | 89.86134 | 414 | - | 414 | -
413 | 89.69984 | 413 | - | 413 | -
412 | 89.50239 | 412 | - | 412 | -
411 | 89.36707 | 411 | - | 411 | -
410 | 89.21579 | 410 | - | 410 | -
409 | 88.93648 | 409 | - | 409 | -
408 | 88.75332 | 408 | - | 408 | -
407 | 88.52561 | 407 | - | 407 | -
406 | 88.31305 | 406 | - | 406 | -
405 | 88.10962 | 405 | - | 405 | -
404 | 87.87929 | 404 | - | 404 | -
403 | 87.65202 | 403 | - | 403 | -
402 | 87.4272 | 402 | - | 402 | -
401 | 87.1806 | 401 | - | 401 | -
400 | 86.97888 | 400 | - | 400 | -
399 | 86.73951 | 399 | - | 399 | -
398 | 86.44524 | 398 | - | 398 | -
397 | 86.15332 | 397 | - | 397 | -
396 | 85.91868 | 396 | - | 396 | -
395 | 85.60454 | 395 | - | 395 | -
394 | 85.29761 | 394 | - | 394 | -
393 | 84.91227 | 393 | - | 393 | -
392 | 84.50549 | 392 | - | 392 | -
391 | 84.14711 | 391 | - | 391 | -
390 | 83.72528 | 390 | - | 390 | -
389 | 83.30934 | 389 | - | 389 | -
388 | 82.75422 | 388 | - | 388 | -
387 | 82.23903 | 387 | - | 387 | -
386 | 81.61154 | 386 | - | 386 | -
385 | 80.90373 | 385 | - | 385 | -
384 | 80.10293 | 384 | - | 384 | -
383 | 79.25835 | 383 | - | 383 | -
382 | 78.34207 | 382 | - | 382 | -
381 | 77.39755 | 381 | - | 381 | -
380 | 76.43786 | 380 | - | 380 | -
379 | 75.31525 | 379 | - | 379 | -
378 | 74.0959 | 378 | - | 378 | -
377 | 72.78561 | 377 | - | 377 | -
376 | 71.3536 | 376 | - | 376 | -
375 | 69.84776 | 375 | - | 375 | -
374 | 68.15023 | 374 | - | 374 | -
373 | 66.4433 | 373 | - | 373 | -
372 | 64.71576 | 372 | - | 372 | -
371 | 62.81502 | 371 | - | 371 | -
370 | 60.86331 | 370 | - | 370 | -
369 | 58.8919 | 369 | - | 369 | -
368 | 56.81505 | 368 | - | 368 | -
367 | 54.61048 | 367 | - | 367 | -
366 | 52.42999 | 366 | - | 366 | -
365 | 50.1271 | 365 | - | 365 | -
364 | 47.7913 | 364 | - | 364 | -
363 | 45.4281 | 363 | - | 363 | -
362 | 43.18622 | 362 | - | 362 | -
361 | 41.04566 | 361 | - | 361 | -
360 | 38.83261 | 360 | - | 360 | -
359 | 36.63666 | 359 | - | 359 | -
358 | 34.54518 | 358 | - | 358 | -
357 | 32.36349 | 357 | - | 357 | -
356 | 30.3375 | 356 | - | 356 | -
355 | 28.29938 | 355 | - | 355 | -
354 | 26.28081 | 354 | - | 354 | -
353 | 24.28225 | 353 | - | 353 | -
352 | 22.5748 | 352 | - | 352 | -
351 | 21.17197 | 351 | - | 351 | -
350 | 20.146 | 350 | - | 350 | -