## Sheet1
Wavelength | Ts-Tp | Rs-Rp
(nm) | (%) | (%)
400 | 0.93851 | 1.05827
400.5 | 1.22909 | 0.80271
401 | 1.24188 | 0.70661
401.5 | 1.18027 | 0.55311 | Non-Polarized Beamsplitter Cube R:T=30:70, N-BK7, A Coating: 400 nm-700 nm This file indicates a typical data and there may be differences between product batches. If you have any questions, please contact LBTEK Technical Support. To quote this data, please indicate that the data source is from LBTEK.
402 | 1.02347 | 0.72056
402.5 | 0.66252 | 0.90522
403 | 0.17946 | 1.20486
403.5 | -0.0432 | 1.68883
404 | -0.46234 | 1.97645
404.5 | -0.89302 | 2.32764
405 | -0.95684 | 2.60098
405.5 | -0.97138 | 2.74692
406 | -0.7492 | 2.63216 | LBTEK Mall：www.lbtek.com Tel：0731-84165699 LBTEK Technical Support E-mail：service@lbtek.com
406.5 | -0.68741 | 2.56607
407 | -0.35278 | 2.31545
407.5 | 0.22934 | 1.85071
408 | 0.41037 | 1.37329
408.5 | 1.07935 | 0.91482
409 | 1.62646 | 0.43103
409.5 | 1.8765 | -0.1561
410 | 2.23636 | -0.54237
410.5 | 2.32306 | -0.77283
411 | 2.21366 | -0.90088
411.5 | 2.17705 | -0.79365
412 | 1.92521 | -0.59306
412.5 | 1.60778 | -0.31836
413 | 1.14 | -0.02012
413.5 | 0.95913 | 0.3974
414 | 0.47915 | 0.77732
414.5 | 0.10121 | 1.11878
415 | -0.03202 | 1.44812
415.5 | -0.18797 | 1.55242
416 | -0.08946 | 1.56045
416.5 | -0.0731 | 1.49705
417 | 0.09922 | 1.18344
417.5 | 0.85802 | 1.07333
418 | 0.98488 | 0.51799
418.5 | 1.53328 | 0.10448
419 | 1.88783 | -0.38145
419.5 | 2.40856 | -0.8975
420 | 2.63968 | -1.26769
420.5 | 2.91094 | -1.61561
421 | 2.8735 | -1.8313
421.5 | 3.0306 | -1.81531
422 | 2.87249 | -1.83359
422.5 | 2.45567 | -1.67185
423 | 2.21289 | -1.42863
423.5 | 1.94672 | -1.01426
424 | 1.47453 | -0.59844
424.5 | 1.08638 | -0.2183
425 | 0.64258 | 0.1478
425.5 | 0.42972 | 0.48723
426 | 0.33214 | 0.74295
426.5 | 0.17996 | 0.86541
427 | 0.24452 | 0.8753
427.5 | 0.3981 | 0.75273
428 | 0.72344 | 0.6072
428.5 | 0.98849 | 0.30521
429 | 1.34236 | -0.08011
429.5 | 1.67562 | -0.52121
430 | 2.1914 | -0.91228
430.5 | 2.43689 | -1.38423
431 | 2.83243 | -1.74297
431.5 | 3.15834 | -2.09092
432 | 3.14231 | -2.28966
432.5 | 3.17465 | -2.42077
433 | 3.16235 | -2.37906
433.5 | 2.88314 | -2.23442
434 | 2.61288 | -1.95744
434.5 | 2.17557 | -1.79161
435 | 1.80259 | -1.33952
435.5 | 1.35551 | -0.9922
436 | 1.1267 | -0.54176
436.5 | 0.72818 | -0.12691
437 | 0.5152 | 0.15552
437.5 | 0.25224 | 0.42276
438 | 0.08823 | 0.51167
438.5 | 0.31302 | 0.5895
439 | 0.35213 | 0.5341
439.5 | 0.57472 | 0.39129
440 | 0.90766 | 0.08805
440.5 | 1.21312 | -0.32051
441 | 1.59383 | -0.64727
441.5 | 2.08948 | -1.0067
442 | 2.37109 | -1.48845
442.5 | 2.76211 | -1.87386
443 | 3.02267 | -2.16656
443.5 | 3.06466 | -2.44441
444 | 3.10457 | -2.54996
444.5 | 3.11398 | -2.50407
445 | 2.87501 | -2.41413
445.5 | 2.63311 | -2.15775
446 | 2.23979 | -1.92533
446.5 | 1.82626 | -1.53861
447 | 1.42213 | -1.10547
447.5 | 0.87091 | -0.73752
448 | 0.51858 | -0.28798
448.5 | 0.16741 | 0.02714
449 | 0.00122 | 0.3956
449.5 | -0.14955 | 0.59039
450 | -0.17781 | 0.72167
450.5 | -0.09039 | 0.70217
451 | 0.09342 | 0.65006
451.5 | 0.18338 | 0.44817
452 | 0.52021 | 0.17539
452.5 | 0.96884 | -0.11884
453 | 1.34824 | -0.49913
453.5 | 1.72959 | -0.86339
454 | 2.00152 | -1.21584
454.5 | 2.34424 | -1.62661
455 | 2.5998 | -1.91471
455.5 | 2.69633 | -2.10224
456 | 2.78615 | -2.28634
456.5 | 2.78128 | -2.34259
457 | 2.68921 | -2.27513
457.5 | 2.36725 | -2.20636
458 | 2.03706 | -1.9911
458.5 | 1.79442 | -1.68744
459 | 1.42399 | -1.31357
459.5 | 0.99775 | -0.99738
460 | 0.63103 | -0.56822
460.5 | 0.268 | -0.17197
461 | -0.02534 | 0.1427
461.5 | -0.46138 | 0.48106
462 | -0.5661 | 0.73975
462.5 | -0.77926 | 0.92737
463 | -0.76565 | 1.11655
463.5 | -0.73727 | 1.11816
464 | -0.64932 | 1.05532
464.5 | -0.47374 | 0.94542
465 | -0.26773 | 0.78007
465.5 | 0.01467 | 0.56027
466 | 0.40203 | 0.20637
466.5 | 0.73904 | -0.08384
467 | 1.07858 | -0.43007
467.5 | 1.38558 | -0.82412
468 | 1.67991 | -1.12085
468.5 | 1.89007 | -1.36886
469 | 2.0116 | -1.63874
469.5 | 2.22975 | -1.82285
470 | 2.15383 | -1.8997
470.5 | 2.07299 | -1.90125
471 | 1.90188 | -1.81626
471.5 | 1.69152 | -1.64998
472 | 1.39717 | -1.393
472.5 | 1.12317 | -1.0902
473 | 0.67755 | -0.74255
473.5 | 0.27869 | -0.39655
474 | -0.14438 | 0.01814
474.5 | -0.49593 | 0.40102
475 | -0.86635 | 0.78238
475.5 | -1.13848 | 1.04206
476 | -1.36465 | 1.33651
476.5 | -1.46376 | 1.56098
477 | -1.52783 | 1.6715
477.5 | -1.60395 | 1.75334
478 | -1.42824 | 1.72018
478.5 | -1.30854 | 1.62871
479 | -1.13266 | 1.45574
479.5 | -0.7813 | 1.21902
480 | -0.57828 | 0.95061
480.5 | -0.16917 | 0.61597
481 | 0.17318 | 0.32258
481.5 | 0.48988 | -0.0501
482 | 0.77403 | -0.37818
482.5 | 1.0582 | -0.63124
483 | 1.21845 | -0.89302
483.5 | 1.28658 | -1.13618
484 | 1.31697 | -1.2162
484.5 | 1.33145 | -1.26756
485 | 1.1595 | -1.21011
485.5 | 1.01175 | -1.09791
486 | 0.75386 | -0.88539
486.5 | 0.49511 | -0.62425
487 | 0.08743 | -0.31899
487.5 | -0.30222 | 0.0236
488 | -0.64686 | 0.44634
488.5 | -1.131 | 0.76992
489 | -1.44311 | 1.12046
489.5 | -1.80928 | 1.51483
490 | -2.05601 | 1.8453
490.5 | -2.28287 | 2.11197
491 | -2.46697 | 2.29566
491.5 | -2.56347 | 2.44179
492 | -2.58186 | 2.52983
492.5 | -2.485 | 2.57991
493 | -2.40155 | 2.45867
493.5 | -2.21773 | 2.38547
494 | -1.94604 | 2.20937
494.5 | -1.74915 | 1.94886
495 | -1.50716 | 1.69616
495.5 | -1.13783 | 1.43116
496 | -0.86052 | 1.13617
496.5 | -0.61647 | 0.78861
497 | -0.29909 | 0.47785
497.5 | -0.03852 | 0.2249
498 | 0.14605 | -0.04518
498.5 | 0.34026 | -0.22098
499 | 0.35895 | -0.39298
499.5 | 0.39678 | -0.4282
500 | 0.25076 | -0.38962
500.5 | -0.00128 | -0.22265
501 | -0.18073 | -0.06886
501.5 | -0.38978 | 0.1168
502 | -0.65671 | 0.32761
502.5 | -0.97968 | 0.61563
503 | -1.3008 | 0.92197
503.5 | -1.73108 | 1.20188
504 | -2.06172 | 1.53992
504.5 | -2.30864 | 1.87449
505 | -2.56283 | 2.18142
505.5 | -2.95486 | 2.48296
506 | -3.11551 | 2.73809
506.5 | -3.33179 | 2.9383
507 | -3.4157 | 3.10715
507.5 | -3.48651 | 3.21359
508 | -3.44301 | 3.27295
508.5 | -3.37959 | 3.27771
509 | -3.28153 | 3.22585
509.5 | -3.20085 | 3.11884
510 | -3.01006 | 2.95259
510.5 | -2.7721 | 2.7468
511 | -2.50068 | 2.53346
511.5 | -2.25347 | 2.3172
512 | -1.97688 | 2.07424
512.5 | -1.71189 | 1.77385
513 | -1.46759 | 1.53218
513.5 | -1.24641 | 1.28729
514 | -1.07554 | 1.05915
514.5 | -0.9507 | 0.82248
515 | -0.87265 | 0.72327
515.5 | -0.84108 | 0.60487
516 | -0.8071 | 0.60147
516.5 | -0.84729 | 0.56686
517 | -0.98398 | 0.62175
517.5 | -1.18222 | 0.75691
518 | -1.31945 | 0.89477
518.5 | -1.65394 | 1.0507
519 | -1.87716 | 1.2948
519.5 | -2.22663 | 1.54415
520 | -2.54167 | 1.84164
520.5 | -2.8001 | 2.17916
521 | -3.16891 | 2.44983
521.5 | -3.45915 | 2.77615
522 | -3.69656 | 3.05821
522.5 | -3.91405 | 3.38125
523 | -4.19787 | 3.58267
523.5 | -4.29248 | 3.80295
524 | -4.52306 | 3.93488
524.5 | -4.59849 | 4.05945
525 | -4.61981 | 4.11694
525.5 | -4.52495 | 4.15554
526 | -4.50587 | 4.1279
526.5 | -4.37562 | 4.06581
527 | -4.22684 | 3.98135
527.5 | -4.08362 | 3.83654
528 | -3.76446 | 3.61986
528.5 | -3.54349 | 3.42509
529 | -3.32917 | 3.17192
529.5 | -3.08055 | 2.94459
530 | -2.83942 | 2.64471
530.5 | -2.52349 | 2.42492
531 | -2.33622 | 2.19028
531.5 | -2.17452 | 1.95075
532 | -2.03097 | 1.75548
532.5 | -1.88356 | 1.57299
533 | -1.82073 | 1.4887
533.5 | -1.83038 | 1.40542
534 | -1.89696 | 1.36829
534.5 | -1.91643 | 1.40526
535 | -2.0221 | 1.47441
535.5 | -2.19184 | 1.61717
536 | -2.45189 | 1.79552
536.5 | -2.7113 | 1.98516
537 | -3.00371 | 2.23507
537.5 | -3.33014 | 2.49147
538 | -3.59961 | 2.78474
538.5 | -3.90801 | 3.08669
539 | -4.24124 | 3.38683
539.5 | -4.5365 | 3.66164
540 | -4.7248 | 3.93165
540.5 | -5.10008 | 4.15598
541 | -5.28566 | 4.39481
541.5 | -5.39474 | 4.62831
542 | -5.50289 | 4.76156
542.5 | -5.59077 | 4.90601
543 | -5.63396 | 4.94909
543.5 | -5.60481 | 4.98234
544 | -5.53763 | 4.96372
544.5 | -5.48645 | 4.89284
545 | -5.32902 | 4.79345
545.5 | -5.12652 | 4.6689
546 | -4.90735 | 4.51425
546.5 | -4.70966 | 4.31643
547 | -4.4389 | 4.08152
547.5 | -4.21844 | 3.86002
548 | -3.94549 | 3.63557
548.5 | -3.72347 | 3.42577
549 | -3.50454 | 3.14781
549.5 | -3.26401 | 2.95638
550 | -3.07886 | 2.74517
550.5 | -2.97647 | 2.52322
551 | -2.8504 | 2.37494
551.5 | -2.67752 | 2.24263
552 | -2.74149 | 2.14392
552.5 | -2.741 | 2.07267
553 | -2.7024 | 2.08215
553.5 | -2.79929 | 2.089
554 | -2.83796 | 2.14748
554.5 | -3.03881 | 2.24302
555 | -3.23519 | 2.33892
555.5 | -3.43199 | 2.52552
556 | -3.63944 | 2.72907
556.5 | -3.89522 | 2.92729
557 | -4.14414 | 3.18479
557.5 | -4.49423 | 3.41021
558 | -4.73168 | 3.66616
558.5 | -4.99823 | 3.93357
559 | -5.24856 | 4.20234
559.5 | -5.51017 | 4.45228
560 | -5.7833 | 4.6773
560.5 | -5.94463 | 4.87512
561 | -6.15426 | 5.06694
561.5 | -6.25979 | 5.27917
562 | -6.36427 | 5.4249
562.5 | -6.44112 | 5.49708
563 | -6.48583 | 5.60593
563.5 | -6.5168 | 5.62182
564 | -6.47838 | 5.62734
564.5 | -6.38845 | 5.58984
565 | -6.27433 | 5.51456
565.5 | -6.15124 | 5.42967
566 | -5.93703 | 5.27661
566.5 | -5.78294 | 5.15905
567 | -5.60161 | 4.93837
567.5 | -5.33536 | 4.78364
568 | -5.0626 | 4.5359
568.5 | -4.86751 | 4.26173
569 | -4.64622 | 4.05098
569.5 | -4.40853 | 3.81537
570 | -4.14386 | 3.59038
570.5 | -4.00971 | 3.37441
571 | -3.7634 | 3.20802
571.5 | -3.64138 | 3.02137
572 | -3.45646 | 2.8597
572.5 | -3.4765 | 2.7066
573 | -3.3782 | 2.63937
573.5 | -3.37684 | 2.60084
574 | -3.41794 | 2.57886
574.5 | -3.56911 | 2.55869
575 | -3.6479 | 2.59974
575.5 | -3.80626 | 2.71822
576 | -3.90959 | 2.84676
576.5 | -4.16602 | 2.98394
577 | -4.38811 | 3.17856
577.5 | -4.6058 | 3.3764
578 | -4.87267 | 3.61172
578.5 | -5.11891 | 3.83543
579 | -5.37105 | 4.08192
579.5 | -5.63064 | 4.32731
580 | -5.89138 | 4.6035
580.5 | -6.15139 | 4.85261
581 | -6.32541 | 5.06486
581.5 | -6.5711 | 5.26073
582 | -6.74674 | 5.43938
582.5 | -6.8891 | 5.63946
583 | -7.03618 | 5.75504
583.5 | -7.11769 | 5.85943
584 | -7.16664 | 5.95817
584.5 | -7.16669 | 5.97176
585 | -7.18368 | 6.01111
585.5 | -7.11078 | 6.01526
586 | -7.03742 | 5.95539
586.5 | -6.93063 | 5.87346
587 | -6.7245 | 5.80235
587.5 | -6.62762 | 5.67028
588 | -6.45877 | 5.49794
588.5 | -6.26564 | 5.32212
589 | -6.08674 | 5.13416
589.5 | -5.88714 | 4.93501
590 | -5.62862 | 4.73412
590.5 | -5.42797 | 4.49
591 | -5.18241 | 4.29072
591.5 | -4.89897 | 4.02962
592 | -4.68329 | 3.84656
592.5 | -4.51368 | 3.62998
593 | -4.33522 | 3.43409
593.5 | -4.20368 | 3.21809
594 | -4.06603 | 3.07961
594.5 | -3.99773 | 2.94798
595 | -3.90246 | 2.90001
595.5 | -3.83039 | 2.82426
596 | -3.83648 | 2.75685
596.5 | -3.91992 | 2.74528
597 | -4.017 | 2.81546
597.5 | -4.05841 | 2.8391
598 | -4.21646 | 2.89779
598.5 | -4.3952 | 3.00895
599 | -4.57608 | 3.17126
599.5 | -4.70196 | 3.32608
600 | -4.9965 | 3.45671
600.5 | -5.21461 | 3.66082
601 | -5.44313 | 3.90668
601.5 | -5.63041 | 4.1308
602 | -5.88808 | 4.33016
602.5 | -6.09929 | 4.55261
603 | -6.34214 | 4.7065
603.5 | -6.55979 | 4.94592
604 | -6.76531 | 5.12263
604.5 | -6.91889 | 5.35692
605 | -7.06647 | 5.4939
605.5 | -7.20893 | 5.59012
606 | -7.30823 | 5.73614
606.5 | -7.45282 | 5.84638
607 | -7.5105 | 5.91057
607.5 | -7.50809 | 5.98448
608 | -7.48461 | 6.05252
608.5 | -7.50605 | 6.01165
609 | -7.46332 | 5.97854
609.5 | -7.37185 | 5.94979
610 | -7.25732 | 5.86128
610.5 | -7.11595 | 5.79876
611 | -7.03913 | 5.67393
611.5 | -6.8662 | 5.56404
612 | -6.6571 | 5.40788
612.5 | -6.50048 | 5.22929
613 | -6.33915 | 5.05559
613.5 | -6.08982 | 4.8654
614 | -5.92394 | 4.67271
614.5 | -5.62992 | 4.4923
615 | -5.48111 | 4.24458
615.5 | -5.23998 | 4.04831
616 | -5.10976 | 3.81534
616.5 | -4.87651 | 3.6573
617 | -4.67295 | 3.48993
617.5 | -4.55439 | 3.30696
618 | -4.34269 | 3.16166
618.5 | -4.30747 | 3.00448
619 | -4.21511 | 2.8891
619.5 | -4.13468 | 2.78724
620 | -4.101 | 2.74047
620.5 | -4.06981 | 2.70334
621 | -4.10084 | 2.68938
621.5 | -4.12448 | 2.66031
622 | -4.22848 | 2.68937
622.5 | -4.29865 | 2.76559
623 | -4.40838 | 2.83434
623.5 | -4.55409 | 2.94844
624 | -4.73053 | 3.07644
624.5 | -4.9113 | 3.19971
625 | -5.10365 | 3.35952
625.5 | -5.28899 | 3.54784
626 | -5.48059 | 3.74067
626.5 | -5.69687 | 3.88971
627 | -5.89322 | 4.12742
627.5 | -6.1238 | 4.2952
628 | -6.30973 | 4.46127
628.5 | -6.50591 | 4.66263
629 | -6.66977 | 4.85177
629.5 | -6.87433 | 4.99381
630 | -7.0512 | 5.13779
630.5 | -7.14968 | 5.29383
631 | -7.28537 | 5.39915
631.5 | -7.3411 | 5.5027
632 | -7.39209 | 5.58051
632.5 | -7.44858 | 5.58229
633 | -7.47504 | 5.63246
633.5 | -7.46069 | 5.66686
634 | -7.4081 | 5.65037
634.5 | -7.35833 | 5.62494
635 | -7.31494 | 5.56664
635.5 | -7.25596 | 5.48636
636 | -7.0838 | 5.41546
636.5 | -6.93636 | 5.28863
637 | -6.81634 | 5.17436
637.5 | -6.65308 | 5.00039
638 | -6.4607 | 4.85614
638.5 | -6.23418 | 4.662
639 | -6.10799 | 4.47506
639.5 | -5.85501 | 4.28633
640 | -5.65037 | 4.10461
640.5 | -5.4718 | 3.93415
641 | -5.26429 | 3.73994
641.5 | -5.05306 | 3.59489
642 | -4.89038 | 3.35369
642.5 | -4.68877 | 3.17515
643 | -4.57319 | 3.00399
643.5 | -4.4426 | 2.84359
644 | -4.29223 | 2.7064
644.5 | -4.15519 | 2.57087
645 | -4.04417 | 2.45299
645.5 | -3.98566 | 2.33727
646 | -3.90954 | 2.28642
646.5 | -3.86398 | 2.22544
647 | -3.80902 | 2.1894
647.5 | -3.92155 | 2.10093
648 | -3.91311 | 2.11682
648.5 | -3.96134 | 2.10589
649 | -4.03687 | 2.17777
649.5 | -4.08078 | 2.20412
650 | -4.2252 | 2.28542
650.5 | -4.31557 | 2.36886
651 | -4.46649 | 2.47988
651.5 | -4.6198 | 2.58902
652 | -4.78309 | 2.70265
652.5 | -4.91504 | 2.8498
653 | -5.09785 | 3.002
653.5 | -5.32804 | 3.13742
654 | -5.46722 | 3.29377
654.5 | -5.6022 | 3.4701
655 | -5.79531 | 3.63833
655.5 | -5.97299 | 3.79182
656 | -6.17884 | 3.95919
656.5 | -6.35079 | 4.11081
657 | -6.46718 | 4.27377
657.5 | -6.62285 | 4.39207
658 | -6.79776 | 4.49585
658.5 | -6.89576 | 4.58421
659 | -6.9607 | 4.69422
659.5 | -7.06388 | 4.79543
660 | -7.07501 | 4.88904
660.5 | -7.14168 | 4.9367
661 | -7.134 | 4.95249
661.5 | -7.14914 | 4.96798
662 | -7.11817 | 4.96769
662.5 | -7.07841 | 4.9562
663 | -7.00418 | 4.88802
663.5 | -6.94149 | 4.82594
664 | -6.86324 | 4.75877
664.5 | -6.74206 | 4.65359
665 | -6.58885 | 4.56676
665.5 | -6.44242 | 4.46397
666 | -6.34633 | 4.29586
666.5 | -6.13691 | 4.1731
667 | -5.94874 | 3.98717
667.5 | -5.74369 | 3.8283
668 | -5.62475 | 3.65824
668.5 | -5.38505 | 3.44327
669 | -5.20418 | 3.26385
669.5 | -4.95654 | 3.07616
670 | -4.74719 | 2.89507
670.5 | -4.66614 | 2.70533
671 | -4.44485 | 2.50893
671.5 | -4.2146 | 2.36599
672 | -4.07807 | 2.17381
672.5 | -3.91152 | 2.0245
673 | -3.8259 | 1.87489
673.5 | -3.74374 | 1.75441
674 | -3.61453 | 1.62414
674.5 | -3.57908 | 1.50038
675 | -3.47009 | 1.4053
675.5 | -3.47356 | 1.35563
676 | -3.38307 | 1.29325
676.5 | -3.40517 | 1.25087
677 | -3.37262 | 1.24546
677.5 | -3.35861 | 1.25315
678 | -3.46565 | 1.24692
678.5 | -3.51739 | 1.28459
679 | -3.57328 | 1.34499
679.5 | -3.66613 | 1.40464
680 | -3.78052 | 1.46751
680.5 | -3.93652 | 1.53534
681 | -4.0795 | 1.63026
681.5 | -4.19164 | 1.7679
682 | -4.34962 | 1.87583
682.5 | -4.50821 | 2.0495
683 | -4.68769 | 2.17403
683.5 | -4.81931 | 2.31312
684 | -5.02085 | 2.47781
684.5 | -5.20317 | 2.60234
685 | -5.35941 | 2.73953
685.5 | -5.52591 | 2.89939
686 | -5.6664 | 3.04752
686.5 | -5.827 | 3.1937
687 | -5.96236 | 3.30891
687.5 | -6.04437 | 3.42239
688 | -6.20022 | 3.51043
688.5 | -6.29673 | 3.59758
689 | -6.39302 | 3.70451
689.5 | -6.42967 | 3.77115
690 | -6.50453 | 3.85627
690.5 | -6.50607 | 3.90718
691 | -6.53778 | 3.93481
691.5 | -6.55724 | 3.94728
692 | -6.55514 | 3.95636
692.5 | -6.54535 | 3.92257
693 | -6.49219 | 3.90466
693.5 | -6.49792 | 3.85823
694 | -6.39834 | 3.85656
694.5 | -6.32786 | 3.785
695 | -6.25448 | 3.6753
695.5 | -6.09747 | 3.62319
696 | -5.97791 | 3.5065
696.5 | -5.87375 | 3.38644
697 | -5.66144 | 3.28964
697.5 | -5.56695 | 3.12409
698 | -5.37808 | 2.99408
698.5 | -5.21824 | 2.84629
699 | -5.01942 | 2.67651
699.5 | -4.86794 | 2.54862
700 | -4.73206 | 2.3886