## N-BK7
Wavelength | Reflection
(nm) | (%)
1100 | 0.8403939009
1099 | 0.8320373297
1098 | 0.8211743832 | Product Coating Data Fiber Collimator, B Coating：600 nm-1050 nm This file indicates a typical data and there may be differences between product batches. If you have any questions, please contact LBTEK Technical Support. To quote this data, please indicate that the data source is from LBTEK.
1097 | 0.8104810715
1096 | 0.7991350293
1095 | 0.7906640768
1094 | 0.7799831033
1093 | 0.7687733173
1092 | 0.7598347068
1091 | 0.7522358298
1090 | 0.7400840521
1089 | 0.7296993136
1088 | 0.7212725282 | LBTEK Mall：www.lbtek.com Tel：0731-84165699 LBTEK Technical Support E-mail：service@lbtek.com
1087 | 0.7134875655
1086 | 0.7031298876
1085 | 0.6949899793
1084 | 0.685970962
1083 | 0.6765021682
1082 | 0.6673941016
1081 | 0.658856988
1080 | 0.6477649212
1079 | 0.641395092
1078 | 0.6315827966
1077 | 0.6224182248
1076 | 0.6134470701
1075 | 0.6050732136
1074 | 0.5983222127
1073 | 0.5899258852
1072 | 0.5819333792
1071 | 0.5730685592
1070 | 0.5659432411
1069 | 0.5589871407
1068 | 0.5512366295
1067 | 0.5434143543
1066 | 0.5344421268
1065 | 0.5292471647
1064 | 0.5200154781
1063 | 0.5123699307
1062 | 0.5067477226
1061 | 0.4969574511
1060 | 0.4918267131
1059 | 0.4840991795
1058 | 0.4785784483
1057 | 0.4698527157
1056 | 0.4659335613
1055 | 0.4571579993
1054 | 0.45331797
1053 | 0.445554167
1052 | 0.4398912787
1051 | 0.4319960177
1050 | 0.4255687296
1049 | 0.4007717669
1048 | 0.3948175013
1047 | 0.3893504739
1046 | 0.3850693405
1045 | 0.3773426116
1044 | 0.3718654513
1043 | 0.3670026064
1042 | 0.3612473607
1041 | 0.3567398489
1040 | 0.3510933518
1039 | 0.3464045823
1038 | 0.3401097357
1037 | 0.3345319033
1036 | 0.3296907842
1035 | 0.3255326748
1034 | 0.3203522563
1033 | 0.315556407
1032 | 0.3106166422
1031 | 0.3065819442
1030 | 0.3023066521
1029 | 0.2977669835
1028 | 0.2927846313
1027 | 0.2888947427
1026 | 0.2846648991
1025 | 0.280633539
1024 | 0.2770111561
1023 | 0.2729503214
1022 | 0.2686292529
1021 | 0.2652905285
1020 | 0.2621011734
1019 | 0.2586045265
1018 | 0.2548826933
1017 | 0.2518752217
1016 | 0.2487531453
1015 | 0.2450667322
1014 | 0.2423899472
1013 | 0.2386207879
1012 | 0.2356991619
1011 | 0.2327268422
1010 | 0.2302215397
1009 | 0.2265622318
1008 | 0.2246905565
1007 | 0.2224393636
1006 | 0.2190026194
1005 | 0.2173213959
1004 | 0.2144574672
1003 | 0.2122175694
1002 | 0.2097843438
1001 | 0.2081089467
1000 | 0.205690369
999 | 0.2039184123
998 | 0.2015512884
997 | 0.1995473653
996 | 0.198066324
995 | 0.1955122501
994 | 0.1941567659
993 | 0.1929672509
992 | 0.1913222075
991 | 0.1899424493
990 | 0.1876908541
989 | 0.1864975989
988 | 0.1850274652
987 | 0.183763504
986 | 0.1827894747
985 | 0.1813919693
984 | 0.1804317832
983 | 0.1796036661
982 | 0.1789746881
981 | 0.1783623844
980 | 0.1777361184
979 | 0.1768185794
978 | 0.176055789
977 | 0.1756158322
976 | 0.1746770293
975 | 0.174459815
974 | 0.1734466404
973 | 0.173820585
972 | 0.1730509847
971 | 0.173515141
970 | 0.1731487066
969 | 0.1737577617
968 | 0.1734524071
967 | 0.172305882
966 | 0.1727552116
965 | 0.1731516123
964 | 0.1730215549
963 | 0.1727011949
962 | 0.1729747355
961 | 0.1737051457
960 | 0.1736373007
959 | 0.1752630919
958 | 0.17429474
957 | 0.1752448976
956 | 0.1754351556
955 | 0.1762876809
954 | 0.1764570475
953 | 0.1771898419
952 | 0.1780614555
951 | 0.1797509044
950 | 0.1803668886
949 | 0.1811297387
948 | 0.1807177365
947 | 0.1821729988
946 | 0.1829038262
945 | 0.18550466
944 | 0.184711799
943 | 0.1854906082
942 | 0.18747361
941 | 0.1885074079
940 | 0.1887596399
939 | 0.1905759275
938 | 0.1928421557
937 | 0.1928635687
936 | 0.1941461861
935 | 0.1962453574
934 | 0.197743997
933 | 0.1980258673
932 | 0.1984673589
931 | 0.2000559866
930 | 0.2028370947
929 | 0.2028651536
928 | 0.2056334466
927 | 0.2066218108
926 | 0.2106152177
925 | 0.2088726908
924 | 0.2108488977
923 | 0.2143892199
922 | 0.2139080614
921 | 0.2166793644
920 | 0.2177966982
919 | 0.2181869894
918 | 0.2215278745
917 | 0.2212686986
916 | 0.2238869667
915 | 0.2251589149
914 | 0.2292140126
913 | 0.2290465236
912 | 0.2304603308
911 | 0.2310753614
910 | 0.2343960553
909 | 0.2374306321
908 | 0.2379403412
907 | 0.2392632961
906 | 0.24093467
905 | 0.2434476465
904 | 0.2476719469
903 | 0.2455313206
902 | 0.2481732965
901 | 0.2511815727
900 | 0.2517991066
899 | 0.2523195148
898 | 0.2526636124
897 | 0.2563180923
896 | 0.2585117221
895 | 0.2591628432
894 | 0.2622650564
893 | 0.2653824687
892 | 0.2654881179
891 | 0.2651564181
890 | 0.27017048
889 | 0.2696381211
888 | 0.2708238661
887 | 0.2717474699
886 | 0.2717807293
885 | 0.2794442475
884 | 0.2786228061
883 | 0.2798803151
882 | 0.2832182944
881 | 0.2828076482
880 | 0.2781526744
879 | 0.2813967168
878 | 0.2869783342
877 | 0.285302937
876 | 0.2826428413
875 | 0.2862737179
874 | 0.2886892259
873 | 0.288020134
872 | 0.2912812531
871 | 0.2933694422
870 | 0.2936214507
869 | 0.2969919741
868 | 0.2912079096
867 | 0.3016268611
866 | 0.3004820347
865 | 0.2958968282
864 | 0.2994109094
863 | 0.3093136847
862 | 0.3095929027
861 | 0.3009506762
860 | 0.3002067208
859 | 0.305647999
858 | 0.304200381
857 | 0.3064727187
856 | 0.2963825464
855 | 0.3050469458
854 | 0.3152222335
853 | 0.3107129037
852 | 0.3046731949
851 | 0.3042176366
850 | 0.3109883666
849 | 0.2926338911
848 | 0.3078378141
847 | 0.3092434406
846 | 0.298920691
845 | 0.3071436286
844 | 0.3060994446
843 | 0.2967765629
842 | 0.3064675331
841 | 0.3032132685
840 | 0.3105682731
839 | 0.3013166189
838 | 0.3059678674
837 | 0.2910711467
836 | 0.311488688
835 | 0.3088529706
834 | 0.302292794
833 | 0.3020262718
832 | 0.3044332266
831 | 0.3094982803
830 | 0.2945075631
829 | 0.2984770536
828 | 0.2944829762
827 | 0.3071606755
826 | 0.294977963
825 | 0.2919512689
824 | 0.2899263799
823 | 0.2880350947
822 | 0.3010739684
821 | 0.2975264192
820 | 0.2759548724
819 | 0.2749893665
818 | 0.2892709076
817 | 0.2755034566
816 | 0.2829759717
815 | 0.2631632388
814 | 0.2851051688
813 | 0.281802088
812 | 0.2736187875
811 | 0.2828308344
810 | 0.2823726535
809 | 0.2779900134
808 | 0.2647876143
807 | 0.2636239529
806 | 0.2613686919
805 | 0.248317495
804 | 0.253691107
803 | 0.2452155799
802 | 0.2538261414
801 | 0.2388697118
800 | 0.2232596725
799 | 0.2381977439
798 | 0.2539249063
797 | 0.2308525145
796 | 0.2353725731
795 | 0.2247065753
794 | 0.2334661335
793 | 0.2363736331
792 | 0.2033645958
791 | 0.2312776446
790 | 0.2097139657
789 | 0.2179787755
788 | 0.2158467174
787 | 0.2127191126
786 | 0.2138056606
785 | 0.1973861307
784 | 0.1972544491
783 | 0.1863498986
782 | 0.1941621155
781 | 0.1941895187
780 | 0.1831505597
779 | 0.2010681033
778 | 0.1870388985
777 | 0.1821358502
776 | 0.1692471355
775 | 0.1756850928
774 | 0.1541987956
773 | 0.1686184704
772 | 0.1669982523
771 | 0.1395824701
770 | 0.1417283118
769 | 0.1492986232
768 | 0.1402208805
767 | 0.1480762213
766 | 0.1482692957
765 | 0.1515549868
764 | 0.1337364316
763 | 0.1023328975
762 | 0.1457411945
761 | 0.1260694712
760 | 0.1302404553
759 | 0.126849249
758 | 0.1022683829
757 | 0.1082069576
756 | 0.1022886857
755 | 0.09736478329
754 | 0.09690435231
753 | 0.08594747633
752 | 0.08417633176
751 | 0.09630390257
750 | 0.1000695527
749 | 0.09415694326
748 | 0.06911690533
747 | 0.08078018576
746 | 0.08149816096
745 | 0.06630781293
744 | 0.06521309912
743 | 0.06129353493
742 | 0.06233567744
741 | 0.03461724147
740 | 0.06074842066
739 | 0.04911049455
738 | 0.04458368197
737 | 0.04812918231
736 | 0.04280655831
735 | 0.04365950078
734 | 0.02988615818
733 | 0.008544494398
732 | 0.02956501581
731 | 0.001181234838
730 | 0.03705739975
729 | 0.02814111114
728 | 0.01776497066
727 | 0.02006544732
726 | 0.0005438795197
725 | 0.01073960681
724 | 0.04353811219
723 | 0.04469106346
722 | 0.02195947804
721 | 0.02739665844
720 | 0.01116966736
719 | 0.02462879568
718 | 0.02977659553
717 | 0.03066847473
716 | 0.03881599754
715 | 0.04704214633
714 | 0.03439815342
713 | 0.05655264854
712 | 0.046156995
711 | 0.05574137345
710 | 0.03505796194
709 | 0.02663571015
708 | 0.05958381668
707 | 0.02560506389
706 | 0.03308990225
705 | 0.04585487396
704 | 0.0478089191
703 | 0.06448569149
702 | 0.03294048831
701 | 0.03891662881
700 | 0.02301887423
699 | 0.05640519783
698 | 0.07569119334
697 | 0.05183451995
696 | 0.05436703935
695 | 0.06016428769
694 | 0.05975688249
693 | 0.03885727748
692 | 0.05546091124
691 | 0.06207097322
690 | 0.06130883843
689 | 0.06443572044
688 | 0.06588625163
687 | 0.0663036257
686 | 0.07388582081
685 | 0.087787278
684 | 0.08187041432
683 | 0.08158288151
682 | 0.09402017295
681 | 0.09690534323
680 | 0.1173512563
679 | 0.1069643646
678 | 0.09513994306
677 | 0.1024576724
676 | 0.105786927
675 | 0.1061100364
674 | 0.124064371
673 | 0.1281163692
672 | 0.1318697184
671 | 0.1541370302
670 | 0.1426057965
669 | 0.1540294141
668 | 0.1652004421
667 | 0.1743884832
666 | 0.1702689081
665 | 0.1791710109
664 | 0.1899848133
663 | 0.1882144362
662 | 0.1882872134
661 | 0.2002827823
660 | 0.1939068735
659 | 0.2017672211
658 | 0.2209985852
657 | 0.2186305374
656 | 0.2180051804
655 | 0.2304733545
654 | 0.2379995584
653 | 0.235819906
652 | 0.2460032254
651 | 0.2593334615
650 | 0.2542234361
649 | 0.2650114596
648 | 0.2636767924
647 | 0.2663137317
646 | 0.2831817865
645 | 0.2911187708
644 | 0.2857488692
643 | 0.3038209081
642 | 0.2931161523
641 | 0.3076229393
640 | 0.3082813025
639 | 0.3200574517
638 | 0.3154128492
637 | 0.3259392679
636 | 0.3308129609
635 | 0.3407789767
634 | 0.3438111842
633 | 0.3381040096
632 | 0.3456391394
631 | 0.35450688
630 | 0.3631819487
629 | 0.3674532473
628 | 0.3620107174
627 | 0.3660064042
626 | 0.3707166016
625 | 0.3834405839
624 | 0.3883903921
623 | 0.3845100105
622 | 0.3951691985
621 | 0.4073969424
620 | 0.4020336866
619 | 0.4196661115
618 | 0.4122008681
617 | 0.4215324223
616 | 0.412130028
615 | 0.4211838245
614 | 0.4305915833
613 | 0.4351238608
612 | 0.4264632761
611 | 0.4209342301
610 | 0.4377260208
609 | 0.432028532
608 | 0.4420186877
607 | 0.4403897524
606 | 0.4405237734
605 | 0.4424200058
604 | 0.4406159818
603 | 0.4429571331
602 | 0.4398767352
601 | 0.4289152026
600 | 0.4326649904
599 | 0.440512538
598 | 0.43211779
597 | 0.4349713326
596 | 0.4373646677
595 | 0.4386804104
594 | 0.4367175102
593 | 0.4349503517
592 | 0.428072542
591 | 0.42575562
590 | 0.441084981
589 | 0.4217903018
588 | 0.4147622585
587 | 0.4250479937
586 | 0.427402705
585 | 0.4099824429
584 | 0.4304436445
583 | 0.4255205393
582 | 0.4148560166
581 | 0.4239571393
580 | 0.4316449761
579 | 0.4274384081
578 | 0.4183306694
577 | 0.4195285439
576 | 0.4223638177
575 | 0.4251807034
574 | 0.4189737737
573 | 0.4301188588
572 | 0.43638134
571 | 0.4495502412
570 | 0.4448193014
569 | 0.4419219196
568 | 0.459100157
567 | 0.464396596
566 | 0.4713670015
565 | 0.4501186311
564 | 0.478703618
563 | 0.4959709942