## Sheet1
Wavelength | Reflectance
nm | %
400 | 0.178624
402 | 0.159086
404 | 0.149441 | 400-650 nm Broadband Antireflection Coating This file indicates a typical data and there may be differences between product batches. If you have any questions, please contact LBTEK Technical Support. To quote this data, please indicate that the data source is from LBTEK.
406 | 0.148421
408 | 0.133878
410 | 0.147318
412 | 0.150441
414 | 0.148149
416 | 0.163852
418 | 0.161369
420 | 0.161484
422 | 0.151402
424 | 0.153404 | LBTEK Mall：www.lbtek.com Tel：400-060-6986 LBTEK Technical Support E-mail：service@lbtek.com
426 | 0.149674
428 | 0.142502
430 | 0.154254
432 | 0.149211
434 | 0.143339
436 | 0.133641
438 | 0.120621
440 | 0.110757
442 | 0.105756
444 | 0.094198
446 | 0.094193
448 | 0.091251
450 | 0.078825
452 | 0.06716
454 | 0.049522
456 | 0.051137
458 | 0.044029
460 | 0.038592
462 | 0.048027
464 | 0.039382
466 | 0.042652
468 | 0.036443
470 | 0.037837
472 | 0.046754
474 | 0.049011
476 | 0.062809
478 | 0.05821
480 | 0.065708
482 | 0.075187
484 | 0.088527
486 | 0.102703
488 | 0.100321
490 | 0.119445
492 | 0.131059
494 | 0.148246
496 | 0.162654
498 | 0.156267
500 | 0.168526
502 | 0.193013
504 | 0.221972
506 | 0.231512
508 | 0.233901
510 | 0.256009
512 | 0.281702
514 | 0.293971
516 | 0.29379
518 | 0.298427
520 | 0.316471
522 | 0.330309
524 | 0.342062
526 | 0.347517
528 | 0.360932
530 | 0.370809
532 | 0.389668
534 | 0.400889
536 | 0.405145
538 | 0.423887
540 | 0.43276
542 | 0.432725
544 | 0.433988
546 | 0.440205
548 | 0.457842
550 | 0.457349
552 | 0.461343
554 | 0.456427
556 | 0.451635
558 | 0.450504
560 | 0.447927
562 | 0.445432
564 | 0.441233
566 | 0.437059
568 | 0.430629
570 | 0.433984
572 | 0.41803
574 | 0.41818
576 | 0.408992
578 | 0.402946
580 | 0.39994
582 | 0.387658
584 | 0.377784
586 | 0.366949
588 | 0.364973
590 | 0.350608
592 | 0.335681
594 | 0.326457
596 | 0.302724
598 | 0.311547
600 | 0.288607
602 | 0.279325
604 | 0.258863
606 | 0.2467
608 | 0.257352
610 | 0.228779
612 | 0.222854
614 | 0.19965
616 | 0.199593
618 | 0.194012
620 | 0.166591
622 | 0.155911
624 | 0.134226
626 | 0.149655
628 | 0.127873
630 | 0.126758
632 | 0.113324
634 | 0.092132
636 | 0.108614
638 | 0.084892
640 | 0.089621
642 | 0.0695
644 | 0.062277
646 | 0.072671
648 | 0.056922
650 | 0.062877