## RET532_4x
WaveLength | Transmission | WaveLength | OD
nm | % | nm | /
300 | -0.0002529 | 300 | 7
300.5 | -0.0001422 | 301 | 5.7249
301 | 0.0001884 | 301.5 | 5.7607
301.5 | 0.0001735 | 302 | 5.87 | RET532/4x Transmission and OD Plot of RET532/4x This file indicates a typical data and there may be differences between product batches. If you have any questions, please contact LBTEK Technical Support. To quote this data, please indicate that the data source is from LBTEK.
302 | 0.0001349 | 303 | 5.7147
302.5 | -7.599e-05 | 304 | 6.3719
303 | 0.0001929 | 306.5 | 6.6436
303.5 | -3.404e-05 | 308 | 5.9957
304 | 4.247e-05 | 308.5 | 6.3584
304.5 | -0.0001301 | 309.5 | 5.9813
305 | -0.0002694 | 310.5 | 6.9927
305.5 | -0.0001821 | 311 | 5.7222
306 | -0.0001762 | 311.5 | 5.6297
306.5 | 2.272e-05 | 312 | 5.691 | LBTEK Mall：www.lbtek.com Tel：400-060-6986 LBTEK Technical Support E-mail：service@lbtek.com
307 | -7.659e-05 | 312.5 | 5.8339
307.5 | -8.343e-05 | 313 | 5.8286
308 | 0.000101 | 313.5 | 5.585
308.5 | 4.381e-05 | 314 | 6.3762
309 | -3.064e-05 | 317.5 | 5.8486
309.5 | 0.0001044 | 318 | 6.0477
310 | -0.0001627 | 319 | 5.7115
310.5 | 1.017e-05 | 319.5 | 6.2521
311 | 0.0001896 | 320 | 5.7908
311.5 | 0.0002346 | 320.5 | 7.0727
312 | 0.0002037 | 321 | 6.0572
312.5 | 0.0001466 | 321.5 | 6.8742
313 | 0.0001484 | 322 | 5.7673
313.5 | 0.00026 | 324.5 | 5.919
314 | 4.205e-05 | 325.5 | 6.422
314.5 | -2.118e-05 | 327 | 6.4843
315 | -1.386e-05 | 327.5 | 6.4123
315.5 | -9.522e-05 | 330 | 7.1511
316 | -6.432e-05 | 330.5 | 7.2729
316.5 | -0.0002267 | 331 | 6.3065
317 | -3.512e-05 | 331.5 | 6.4272
317.5 | 0.0001417 | 334.5 | 6.5081
318 | 8.96e-05 | 335.5 | 6.2517
318.5 | -7.738e-05 | 336.5 | 6.0021
319 | 0.0001943 | 337 | 6.2049
319.5 | 5.596e-05 | 337.5 | 6.6552
320 | 0.0001619 | 338.5 | 6.1822
320.5 | 8.459e-06 | 340 | 6.8758
321 | 8.766e-05 | 341.5 | 6.2156
321.5 | 1.336e-05 | 342 | 6.7799
322 | 0.0001709 | 343.5 | 6.0655
322.5 | -0.0002106 | 345.5 | 6.9076
323 | -1.152e-05 | 348.5 | 6.0831
323.5 | -0.0001334 | 350 | 6.0174
324 | -8.056e-07 | 350.5 | 6.1445
324.5 | 0.0001205 | 351 | 6.5724
325 | -8.83e-05 | 351.5 | 6.1052
325.5 | 3.784e-05 | 355.5 | 6.4243
326 | -4.819e-05 | 356 | 6.9923
326.5 | -3.046e-05 | 356.5 | 6.6187
327 | 3.279e-05 | 357 | 6.2897
327.5 | 3.87e-05 | 357.5 | 6.8228
328 | -5.059e-05 | 358 | 6.7865
328.5 | -6.583e-05 | 358.5 | 6.2325
329 | -0.0001891 | 359 | 6.678
329.5 | -0.0001189 | 361 | 6.2292
330 | 7.061e-06 | 362 | 7.297
330.5 | 5.335e-06 | 363 | 7.1753
331 | 4.937e-05 | 363.5 | 6.9176
331.5 | 3.739e-05 | 364 | 6.2739
332 | -5.329e-05 | 364.5 | 6.6137
332.5 | -4.249e-05 | 365 | 7.6366
333 | -8.898e-05 | 365.5 | 6.688
333.5 | -4.665e-05 | 367 | 6.0702
334 | -3.399e-05 | 368.5 | 7.2238
334.5 | 3.104e-05 | 369 | 6.3699
335 | -0.0001507 | 370 | 7.4201
335.5 | 5.602e-05 | 371.5 | 6.8063
336 | -5.043e-06 | 372.5 | 6.4847
336.5 | 9.951e-05 | 373.5 | 6.4026
337 | 6.239e-05 | 375.5 | 6.3118
337.5 | 2.212e-05 | 376.5 | 7.8658
338 | -7.647e-07 | 377 | 7.0973
338.5 | 6.574e-05 | 378 | 6.5567
339 | -2.251e-05 | 381 | 7.5882
339.5 | -4.174e-05 | 382 | 6.5751
340 | 1.331e-05 | 382.5 | 6.9504
340.5 | -8.063e-05 | 383 | 6.2358
341 | -8.003e-06 | 384 | 6.4827
341.5 | 6.087e-05 | 384.5 | 6.6234
342 | 1.66e-05 | 385 | 6.5346
342.5 | -1.738e-06 | 385.5 | 6.9333
343 | -1.207e-05 | 386.5 | 6.2383
343.5 | 8.601e-05 | 387.5 | 6.4865
344 | -7.257e-05 | 388 | 6.3289
344.5 | -6.54e-06 | 388.5 | 8.6194
345 | -3.899e-06 | 389.5 | 6.6533
345.5 | 1.237e-05 | 390 | 6.3726
346 | -6.599e-06 | 390.5 | 6.7545
346.5 | -5.172e-06 | 391.5 | 7.2129
347 | -0.0001242 | 393.5 | 6.521
347.5 | -7.024e-05 | 394 | 7.007
348 | -2.536e-06 | 395.5 | 7.1473
348.5 | 8.259e-05 | 396.5 | 8.7802
349 | -2.528e-05 | 398 | 7.1415
349.5 | -1.476e-05 | 399.5 | 6.2638
350 | 9.607e-05 | 400 | 6.7129
350.5 | 7.169e-05 | 401 | 6.5232
351 | 2.677e-05 | 404 | 7.4055
351.5 | 7.848e-05 | 404.5 | 7.0307
352 | -8.579e-06 | 407.5 | 6.7305
352.5 | -1.53e-05 | 408 | 6.5602
353 | -2.629e-05 | 409 | 6.8938
353.5 | -4.073e-05 | 411 | 6.8182
354 | -6.34e-05 | 411.5 | 6.8979
354.5 | -4.516e-06 | 414 | 6.4113
355 | -2.669e-05 | 414.5 | 7.9751
355.5 | 3.764e-05 | 415.5 | 6.9161
356 | 1.018e-05 | 416.5 | 6.9416
356.5 | 2.406e-05 | 417 | 7.4101
357 | 5.132e-05 | 418 | 7.4653
357.5 | 1.504e-05 | 419.5 | 7.4715
358 | 1.635e-05 | 420 | 6.8164
358.5 | 5.855e-05 | 421 | 7.3898
359 | 2.099e-05 | 421.5 | 7.1724
359.5 | -1.681e-05 | 422 | 7.1704
360 | -1.976e-05 | 422.5 | 7.6377
360.5 | -3.596e-05 | 423.5 | 7.0795
361 | 5.899e-05 | 427.5 | 7.4042
361.5 | -2.603e-05 | 428 | 7.8297
362 | 5.046e-06 | 429.5 | 7.9805
362.5 | -4.664e-05 | 430.5 | 6.7284
363 | 6.678e-06 | 431.5 | 6.7587
363.5 | 1.209e-05 | 432 | 7.2706
364 | 5.322e-05 | 433 | 6.9288
364.5 | 2.434e-05 | 433.5 | 7.2543
365 | 2.309e-06 | 434.5 | 7.0744
365.5 | 2.051e-05 | 435.5 | 7.7459
366 | -2.133e-05 | 436 | 6.9069
366.5 | -3.267e-06 | 437 | 7.8972
367 | 8.508e-05 | 437.5 | 7.4774
367.5 | -1.65e-05 | 439 | 6.997
368 | -2.436e-05 | 441 | 6.8167
368.5 | 5.973e-06 | 442 | 6.8589
369 | 4.267e-05 | 443.5 | 7.2213
369.5 | -3.399e-05 | 445 | 10.5421
370 | 3.801e-06 | 445.5 | 7.3349
370.5 | -3.359e-05 | 446.5 | 6.9404
371 | -1.705e-05 | 447.5 | 7.7538
371.5 | 1.562e-05 | 448 | 6.965
372 | -3.677e-05 | 449.5 | 7.4614
372.5 | 3.276e-05 | 450 | 7.4847
373 | -1.14e-05 | 451 | 7.4089
373.5 | 3.957e-05 | 452.5 | 7.0265
374 | -4.336e-06 | 454.5 | 8.0598
374.5 | -1.665e-05 | 455 | 7.7595
375 | -1.745e-05 | 455.5 | 6.8526
375.5 | 4.878e-05 | 456 | 7.2929
376 | -2.115e-05 | 456.5 | 8.1897
376.5 | 1.362e-06 | 457 | 7.1715
377 | 7.993e-06 | 458.5 | 6.8709
377.5 | -2.397e-06 | 459 | 6.6769
378 | 2.775e-05 | 459.5 | 6.569
378.5 | -1.057e-05 | 460 | 7.5249
379 | -3.311e-05 | 460.5 | 6.3422
379.5 | -2.748e-06 | 461 | 6.978
380 | -4.208e-05 | 461.5 | 7.9062
380.5 | -1.596e-05 | 462 | 6.9427
381 | 2.581e-06 | 463.5 | 8.0462
381.5 | -3.491e-05 | 466.5 | 7.2873
382 | 2.66e-05 | 467 | 7.221
382.5 | 1.121e-05 | 467.5 | 6.8598
383 | 5.81e-05 | 468 | 7.2873
383.5 | -2.554e-05 | 469 | 6.8268
384 | 3.291e-05 | 470 | 7.0511
384.5 | 2.38e-05 | 471 | 6.7156
385 | 2.92e-05 | 472 | 7.3116
385.5 | 1.166e-05 | 473.5 | 7.8508
386 | -1.566e-05 | 474 | 7.0465
386.5 | 5.777e-05 | 478 | 7.337
387 | -1.846e-05 | 479 | 7.7889
387.5 | 3.262e-05 | 479.5 | 6.9245
388 | 4.689e-05 | 480 | 7.8579
388.5 | 2.402e-07 | 481 | 7.0528
389 | -2.686e-05 | 482.5 | 7.3056
389.5 | 2.222e-05 | 483 | 7.5126
390 | 4.24e-05 | 488 | 7.2447
390.5 | 1.76e-05 | 488.5 | 7.1106
391 | -9.98e-07 | 489.5 | 6.991
391.5 | 6.125e-06 | 491 | 8.5522
392 | -4.206e-05 | 491.5 | 7.3213
392.5 | -2.832e-05 | 492.5 | 7.0487
393 | -1.859e-05 | 493.5 | 7.1403
393.5 | 3.013e-05 | 495 | 7.8094
394 | 9.841e-06 | 496 | 7.4857
394.5 | -2.923e-05 | 499 | 7.1212
395 | -2.276e-05 | 499.5 | 7.1708
395.5 | 7.123e-06 | 500.5 | 7.1547
396 | -5.727e-06 | 502.5 | 6.8729
396.5 | 1.659e-07 | 504.5 | 7.1991
397 | -2.21e-05 | 506 | 7.1693
397.5 | -2.216e-05 | 506.5 | 7.7916
398 | 7.219e-06 | 510 | 7.4365
398.5 | -2.094e-05 | 510.5 | 7.7886
399 | -7.904e-06 | 511 | 7.5191
399.5 | 5.447e-05 | 511.5 | 7.3341
400 | 1.937e-05 | 514.5 | 8.0497
400.5 | -2.199e-06 | 516 | 7.1183
401 | 2.998e-05 | 517.5 | 6.9496
401.5 | -2.464e-06 | 518 | 6.9021
402 | -1.443e-05 | 519 | 7.2609
402.5 | -3.478e-05 | 519.5 | 7.5072
403 | -4.911e-06 | 520.5 | 8.0779
403.5 | -7.133e-06 | 521 | 7.0035
404 | 3.931e-06 | 522 | 7.2971
404.5 | 9.317e-06 | 522.5 | 7.7833
405 | -1.62e-05 | 523 | 6.8193
405.5 | -1.529e-06 | 523.5 | 6.8239
406 | -7.38e-06 | 524.5 | 7.25
406.5 | -1.124e-05 | 525 | 6.7908
407 | -1.755e-05 | 525.5 | 6.2774
407.5 | 1.86e-05 | 526 | 5.2326
408 | 2.753e-05 | 526.006 | 6.3284
408.5 | -7.736e-06 | 526.206 | 5.5168
409 | 1.277e-05 | 526.406 | 5.5031
409.5 | -2.821e-05 | 526.806 | 5.5204
410 | -1.01e-05 | 527.006 | 4.7572
410.5 | -2.273e-05 | 527.206 | 4.719
411 | 1.52e-05 | 527.406 | 4.1374
411.5 | 1.265e-05 | 527.606 | 3.7825
412 | -1.451e-05 | 527.806 | 3.3419
412.5 | -1.323e-06 | 528.006 | 2.8576
413 | -9.957e-06 | 528.206 | 2.3576
413.5 | -2.582e-05 | 528.406 | 1.7897
414 | 3.879e-05 | 528.606 | 1.1836
414.5 | 1.059e-06 | 528.806 | 0.61066
415 | -5.503e-06 | 529.006 | 0.22395
415.5 | 1.213e-05 | 529.206 | 0.06258
416 | -1.418e-05 | 529.406 | 0.02123
416.5 | 1.144e-05 | 529.606 | 0.01588
417 | 3.89e-06 | 529.806 | 0.0215
417.5 | -1.824e-06 | 530.006 | 0.02123
418 | 3.425e-06 | 530.206 | 0.01796
418.5 | -3.711e-06 | 530.406 | 0.01305
419 | -2.569e-06 | 530.606 | 0.01278
419.5 | 3.377e-06 | 530.806 | 0.01511
420 | 1.526e-05 | 531.006 | 0.01408
420.5 | -6.153e-06 | 531.206 | 0.01265
421 | 4.076e-06 | 531.406 | 0.01198
421.5 | 6.723e-06 | 531.606 | 0.01274
422 | 6.755e-06 | 531.806 | 0.01175
422.5 | 2.303e-06 | 532.006 | 0.01318
423 | -7.377e-06 | 532.206 | 0.01547
423.5 | 8.327e-06 | 532.406 | 0.01782
424 | -1.165e-06 | 532.606 | 0.02077
424.5 | -3.185e-07 | 532.806 | 0.02351
425 | -6.168e-06 | 533.006 | 0.04268
425.5 | -3.172e-05 | 533.206 | 0.11328
426 | -1.081e-05 | 533.406 | 0.38531
426.5 | -1.115e-05 | 533.606 | 0.72102
427 | -6.882e-06 | 533.806 | 1.2731
427.5 | 3.943e-06 | 534.006 | 1.8362
428 | 1.48e-06 | 534.206 | 2.3561
428.5 | -1.572e-05 | 534.406 | 2.8371
429 | -1.306e-05 | 534.606 | 3.2854
429.5 | 1.046e-06 | 534.806 | 3.6409
430 | -1.423e-06 | 535.006 | 4.1115
430.5 | 1.869e-05 | 535.206 | 4.522
431 | -1.091e-05 | 535.406 | 4.7319
431.5 | 1.743e-05 | 535.606 | 5.026
432 | 5.363e-06 | 536.606 | 5.2283
432.5 | -1.878e-05 | 537 | 6.1967
433 | 1.178e-05 | 537.5 | 6.6167
433.5 | 5.568e-06 | 538 | 6.5582
434 | -2.068e-05 | 538.5 | 7.3025
434.5 | 8.425e-06 | 539 | 6.9237
435 | -5.484e-07 | 539.5 | 6.9698
435.5 | 1.795e-06 | 540 | 7.3721
436 | 1.239e-05 | 541.5 | 6.8627
436.5 | -5.295e-06 | 542 | 7.8162
437 | 1.267e-06 | 542.5 | 7.3988
437.5 | 3.331e-06 | 543 | 7.4005
438 | -5.147e-06 | 544 | 6.8601
438.5 | -7.143e-09 | 546.5 | 6.9462
439 | 1.007e-05 | 547.5 | 7.1522
439.5 | -9.073e-06 | 548.5 | 6.7742
440 | -1.532e-07 | 549 | 7.1748
440.5 | -1.473e-05 | 550.5 | 7.0236
441 | 1.525e-05 | 551.5 | 7.6655
441.5 | -9.146e-06 | 552 | 6.9747
442 | 1.384e-05 | 552.5 | 7.7878
442.5 | -6.19e-06 | 554 | 6.7479
443 | -2.074e-05 | 554.5 | 6.9792
443.5 | 6.007e-06 | 555 | 6.7051
444 | -2.501e-06 | 555.5 | 7.1362
444.5 | -2.087e-05 | 556.5 | 6.9386
445 | 2.87e-09 | 557.5 | 6.8739
445.5 | 4.625e-06 | 558.5 | 7.9108
446 | -1.379e-05 | 561 | 6.9834
446.5 | 1.147e-05 | 561.5 | 7.465
447 | -3.29e-06 | 562.5 | 7.1822
447.5 | 1.763e-06 | 563.5 | 7.0072
448 | 1.084e-05 | 564 | 7.2699
448.5 | -8.904e-06 | 564.5 | 8.7547
449 | -9.156e-06 | 566 | 6.8703
449.5 | 3.456e-06 | 566.5 | 6.8156
450 | 3.276e-06 | 567 | 7.2213
450.5 | -4.21e-06 | 567.5 | 7.6009
451 | 3.9e-06 | 568.5 | 6.7111
451.5 | -2.391e-06 | 569 | 6.8713
452 | -1.43e-06 | 569.5 | 7.2923
452.5 | 9.409e-06 | 571 | 7.243
453 | -2.345e-06 | 572.5 | 7.3802
453.5 | -3.642e-06 | 573.5 | 7.1321
454 | -1.671e-05 | 574 | 7.5315
454.5 | 8.713e-07 | 575.5 | 7.4847
455 | 1.74e-06 | 576 | 8.5541
455.5 | 1.404e-05 | 577 | 8.6221
456 | 5.095e-06 | 577.5 | 7.1072
456.5 | 6.461e-07 | 578.5 | 6.8133
457 | 6.738e-06 | 580 | 7.3446
457.5 | -7.31e-06 | 586 | 7.5518
458 | -9.355e-06 | 586.5 | 7.4936
458.5 | 1.346e-05 | 590 | 7.8179
459 | 2.104e-05 | 591 | 8.2242
459.5 | 2.698e-05 | 594.5 | 7.465
460 | 2.986e-06 | 595 | 7.7645
460.5 | 4.548e-05 | 597.5 | 7.8477
461 | 1.052e-05 | 600.5 | 7.61
461.5 | 1.241e-06 | 601 | 7.5131
462 | 1.141e-05 | 604 | 8.2292
462.5 | -6.792e-06 | 606.5 | 7.6496
463 | -1.127e-05 | 608 | 8.3339
463.5 | 8.991e-07 | 608.5 | 7.5067
464 | -8.158e-06 | 611.5 | 7.1516
464.5 | -1.235e-06 | 614.5 | 6.9458
465 | -7.283e-07 | 615 | 6.6792
465.5 | -2.134e-06 | 615.5 | 6.2488
466 | -8.76e-06 | 616 | 6.218
466.5 | 5.161e-06 | 616.5 | 6.081
467 | 6.012e-06 | 617 | 6.0562
467.5 | 1.381e-05 | 617.5 | 6.0445
468 | 5.16e-06 | 618 | 6.186
468.5 | -1.218e-05 | 618.5 | 6.1434
469 | 1.49e-05 | 619 | 6.2928
469.5 | -1.811e-06 | 619.5 | 6.378
470 | 8.889e-06 | 620 | 6.3066
470.5 | -4.551e-06 | 620.5 | 6.2118
471 | 1.925e-05 | 621 | 6.1
471.5 | -1.743e-05 | 621.5 | 6.0349
472 | 4.88e-06 | 622 | 5.9285
472.5 | -2.057e-06 | 622.5 | 5.9965
473 | -8.361e-06 | 623 | 5.9666
473.5 | 1.41e-06 | 623.5 | 6.0775
474 | 8.984e-06 | 624 | 5.9512
474.5 | -1.547e-05 | 624.5 | 6.0247
475 | -1.407e-05 | 625 | 6.0968
475.5 | -2.923e-06 | 625.5 | 6.0697
476 | -1.641e-06 | 626 | 6.1099
476.5 | -3.33e-06 | 626.5 | 6.0468
477 | -2.526e-05 | 627 | 6.1348
477.5 | -1.255e-05 | 627.5 | 6.1024
478 | 4.602e-06 | 628 | 6.1876
478.5 | -1.723e-06 | 628.5 | 6.1968
479 | 1.626e-06 | 629 | 6.2518
479.5 | 1.19e-05 | 629.5 | 6.1531
480 | 1.387e-06 | 630 | 6.5746
480.5 | -6.09e-06 | 630.5 | 6.3486
481 | 8.856e-06 | 631 | 6.3386
481.5 | -2.246e-06 | 631.5 | 6.3019
482 | -1.342e-05 | 632 | 6.2403
482.5 | 4.948e-06 | 632.5 | 6.2541
483 | 3.072e-06 | 633 | 6.5054
483.5 | -3.513e-06 | 633.5 | 6.3608
484 | -1.06e-05 | 634 | 6.2421
484.5 | -1.04e-06 | 634.5 | 6.2463
485 | -4.42e-06 | 635 | 6.2897
485.5 | -1.453e-05 | 635.5 | 6.2646
486 | -6.912e-06 | 636 | 6.2636
486.5 | -7.262e-06 | 636.5 | 6.1277
487 | -8.937e-06 | 637 | 6.1607
487.5 | -3.452e-06 | 637.5 | 6.1766
488 | 5.693e-06 | 638 | 6.1846
488.5 | 7.752e-06 | 638.5 | 6.1982
489 | -1.314e-05 | 639 | 6.1253
489.5 | 1.021e-05 | 639.5 | 6.086
490 | -1.395e-06 | 640 | 6.0732
490.5 | -9.993e-06 | 640.5 | 6.0253
491 | 2.804e-07 | 641 | 6.0551
491.5 | 4.772e-06 | 641.5 | 6.2293
492 | -4.044e-06 | 642 | 6.1908
492.5 | 8.939e-06 | 642.5 | 6.0861
493 | -1.104e-05 | 643 | 6.2584
493.5 | 7.24e-06 | 643.5 | 6.1198
494 | -7.482e-06 | 644 | 6.2009
494.5 | -5.073e-06 | 644.5 | 6.2996
495 | 1.551e-06 | 645 | 6.2247
495.5 | -6.971e-06 | 645.5 | 6.1911
496 | 3.268e-06 | 646 | 6.1724
496.5 | -1.12e-05 | 646.5 | 6.1738
497 | -6.669e-06 | 647 | 6.3176
497.5 | -9.097e-06 | 647.5 | 6.2863
498 | -2.824e-06 | 648 | 6.3288
498.5 | -6.386e-06 | 648.5 | 6.3541
499 | 7.564e-06 | 649 | 6.3221
499.5 | 6.748e-06 | 649.5 | 6.3814
500 | -2.529e-06 | 650 | 6.2863
500.5 | 7.003e-06 | 650.5 | 6.346
501 | -5.771e-07 | 651 | 6.417
501.5 | -3.245e-06 | 651.5 | 6.2914
502 | -3.8e-06 | 652 | 6.3753
502.5 | 1.34e-05 | 652.5 | 6.4828
503 | -2.793e-06 | 653 | 6.5103
503.5 | -2.435e-05 | 653.5 | 6.4799
504 | -2.503e-06 | 654 | 6.515
504.5 | 6.323e-06 | 654.5 | 6.4865
505 | -2.336e-06 | 655 | 6.5381
505.5 | -1.003e-05 | 655.5 | 6.528
506 | 6.771e-06 | 656 | 6.5544
506.5 | 1.616e-06 | 656.5 | 6.4242
507 | -7.86e-06 | 657 | 6.6297
507.5 | -7.182e-06 | 657.5 | 6.4115
508 | -1.249e-05 | 658 | 6.4624
508.5 | -4.086e-06 | 658.5 | 7.0338
509 | -1.187e-05 | 659 | 6.3799
509.5 | -2.629e-06 | 659.5 | 6.3134
510 | 3.66e-06 | 660 | 6.7208
510.5 | 1.627e-06 | 660.5 | 6.5306
511 | 3.026e-06 | 661 | 6.5308
511.5 | 4.633e-06 | 662 | 6.6276
512 | -3.196e-06 | 662.5 | 6.3531
512.5 | -7.21e-06 | 663 | 6.8453
513 | -1.681e-06 | 663.5 | 6.2543
513.5 | -1.584e-06 | 664 | 6.2345
514 | -1.218e-05 | 664.5 | 6.1942
514.5 | 8.919e-07 | 665 | 6.2718
515 | -7.108e-06 | 665.5 | 6.1912
515.5 | -8.269e-06 | 666 | 6.2649
516 | 7.616e-06 | 666.5 | 6.1955
516.5 | -4.389e-06 | 667 | 6.0564
517 | -1.135e-05 | 667.5 | 6.0241
517.5 | 1.123e-05 | 668 | 5.994
518 | 1.253e-05 | 668.5 | 6.0525
518.5 | -1.04e-05 | 669 | 6.1492
519 | 5.484e-06 | 669.5 | 6.2058
519.5 | 3.11e-06 | 670 | 6.3757
520 | -6.116e-06 | 670.5 | 6.381
520.5 | 8.357e-07 | 671 | 6.2251
521 | 9.919e-06 | 671.5 | 6.6064
521.5 | -1.151e-06 | 672 | 6.7073
522 | 5.045e-06 | 672.5 | 6.3387
522.5 | 1.647e-06 | 673 | 6.242
523 | 1.516e-05 | 673.5 | 6.5409
523.5 | 1.5e-05 | 674 | 6.4154
524 | -1.677e-06 | 674.5 | 6.345
524.5 | 5.624e-06 | 675 | 6.6432
525 | 1.619e-05 | 675.5 | 6.5651
525.5 | 5.279e-05 | 676 | 6.5171
526 | 0.0005853 | 676.5 | 6.8386
526.006 | 4.695e-05 | 677 | 6.4679
526.206 | 0.0003042 | 677.5 | 6.3479
526.406 | 0.000314 | 678 | 6.9252
526.606 | -7.408e-05 | 678.5 | 6.4614
526.806 | 0.0003017 | 679 | 6.2744
527.006 | 0.001749 | 679.5 | 6.6115
527.206 | 0.00191 | 680 | 6.6176
527.406 | 0.007288 | 680.5 | 6.8726
527.606 | 0.0165 | 681 | 6.4753
527.806 | 0.04551 | 681.5 | 6.4237
528.006 | 0.1388 | 682 | 6.5426
528.206 | 0.4389 | 682.5 | 6.6478
528.406 | 1.623 | 683 | 7.2843
528.606 | 6.552 | 683.5 | 6.4768
528.806 | 24.51 | 684 | 6.7978
529.006 | 59.71 | 684.5 | 6.5712
529.206 | 86.58 | 685 | 6.2544
529.406 | 95.23 | 685.5 | 6.3554
529.606 | 96.41 | 686 | 6.2013
529.806 | 95.17 | 686.5 | 6.0432
530.006 | 95.23 | 687 | 6.1549
530.206 | 95.95 | 687.5 | 6.0216
530.406 | 97.04 | 688 | 6.0208
530.606 | 97.1 | 688.5 | 6.2034
530.806 | 96.58 | 689 | 6.3012
531.006 | 96.81 | 689.5 | 6.1811
531.206 | 97.13 | 690 | 6.5163
531.406 | 97.28 | 690.5 | 6.4058
531.606 | 97.11 | 691 | 7.0105
531.806 | 97.33 | 691.5 | 6.7111
532.006 | 97.01 | 692 | 6.6718
532.206 | 96.5 | 692.5 | 7.162
532.406 | 95.98 | 693 | 7.0295
532.606 | 95.33 | 693.5 | 6.5766
532.806 | 94.73 | 694.5 | 7.2552
533.006 | 90.64 | 695 | 6.4609
533.206 | 77.04 | 697 | 7.201
533.406 | 41.18 | 697.5 | 7.1203
533.606 | 19.01 | 698.5 | 6.8187
533.806 | 5.332 | 699.5 | 6.5358
534.006 | 1.458 | 702 | 7.1642
534.206 | 0.4404 | 703 | 6.9566
534.406 | 0.1455 | 704 | 6.8623
534.606 | 0.05183 | 704.5 | 6.5158
534.806 | 0.02286 | 705 | 8.4609
535.006 | 0.007735 | 705.5 | 6.587
535.206 | 0.003006 | 708 | 6.6411
535.406 | 0.001854 | 709 | 6.5459
535.606 | 0.0009418 | 709.5 | 7.0401
535.806 | -0.0004984 | 710 | 6.7104
536.006 | -0.0002014 | 710.5 | 6.595
536.206 | -7.185e-05 | 711 | 7.3739
536.406 | -0.0004916 | 711.5 | 7.0894
536.606 | 0.0005912 | 712.5 | 7.1928
537 | 6.357e-05 | 713 | 6.4596
537.5 | 2.417e-05 | 713.5 | 6.501
538 | 2.766e-05 | 714 | 7.2513
538.5 | 4.983e-06 | 715.5 | 7.7165
539 | 1.192e-05 | 716 | 6.6371
539.5 | 1.072e-05 | 716.5 | 8.259
540 | 4.245e-06 | 717.5 | 6.5259
540.5 | -8.723e-07 | 718 | 6.9987
541 | -5.763e-06 | 720.5 | 7.1098
541.5 | 1.372e-05 | 721 | 6.8162
542 | 1.527e-06 | 721.5 | 6.9003
542.5 | 3.992e-06 | 722.5 | 6.848
543 | 3.976e-06 | 723 | 6.4319
543.5 | -5.789e-06 | 723.5 | 7.5859
544 | 1.38e-05 | 725 | 6.8529
544.5 | -2.07e-05 | 726.5 | 6.4977
545 | -5.229e-06 | 727 | 7.0465
545.5 | -7.94e-06 | 727.5 | 7.5314
546 | -3.301e-06 | 730 | 7.8671
546.5 | 1.132e-05 | 730.5 | 6.549
547 | -4.301e-06 | 731.5 | 8.2035
547.5 | 7.043e-06 | 733 | 8.2611
548 | -2.2e-06 | 734 | 6.6897
548.5 | 1.682e-05 | 734.5 | 7.3188
549 | 6.686e-06 | 735.5 | 6.4953
549.5 | -1.876e-05 | 736 | 7.27
550 | -1.941e-06 | 739 | 7.4554
550.5 | 9.472e-06 | 739.5 | 6.9205
551 | -7.761e-06 | 740.5 | 7.4264
551.5 | 2.16e-06 | 742 | 6.4093
552 | 1.06e-05 | 743 | 7.0393
552.5 | 1.63e-06 | 744.5 | 6.7044
553 | -3.782e-06 | 745 | 6.4584
553.5 | -5.971e-06 | 745.5 | 6.6944
554 | 1.787e-05 | 747 | 6.5931
554.5 | 1.049e-05 | 748.5 | 6.4893
555 | 1.972e-05 | 749 | 6.7706
555.5 | 7.308e-06 | 749.5 | 6.6755
556 | -1.361e-05 | 750.5 | 6.7049
556.5 | 1.152e-05 | 751.5 | 7.0418
557 | -5.308e-06 | 752 | 6.26
557.5 | 1.337e-05 | 752.5 | 6.3619
558 | -6.027e-06 | 753 | 6.3685
558.5 | 1.228e-06 | 753.5 | 5.9658
559 | -1.028e-05 | 754 | 5.6706
559.5 | -9.117e-06 | 754.5 | 5.5082
560 | -3.02e-06 | 755 | 5.6436
560.5 | -1.51e-06 | 755.5 | 6.0034
561 | 1.039e-05 | 756 | 6.0212
561.5 | 3.428e-06 | 756.5 | 6.3902
562 | -1.045e-07 | 757 | 5.9108
562.5 | 6.573e-06 | 757.5 | 6.6554
563 | -2.78e-06 | 758.5 | 6.1048
563.5 | 9.835e-06 | 759 | 6.6178
564 | 5.372e-06 | 759.5 | 6.3357
564.5 | 1.759e-07 | 760.5 | 7.0573
565 | -8.723e-06 | 761 | 6.3497
565.5 | -1.255e-06 | 762 | 6.7739
566 | 1.348e-05 | 762.5 | 6.2823
566.5 | 1.529e-05 | 763 | 6.3074
567 | 6.008e-06 | 763.5 | 6.4576
567.5 | 2.507e-06 | 765.5 | 6.2458
568 | -1.122e-05 | 767 | 6.8982
568.5 | 1.945e-05 | 767.5 | 6.2779
569 | 1.345e-05 | 769.5 | 6.0524
569.5 | 5.102e-06 | 770.5 | 6.3915
570 | -9.405e-06 | 771 | 6.4132
570.5 | -7.31e-06 | 773.5 | 7.4855
571 | 5.715e-06 | 774.5 | 6.2957
571.5 | -1.858e-05 | 775 | 6.7035
572 | -3.708e-06 | 775.5 | 6.0633
572.5 | 4.167e-06 | 776 | 5.7231
573 | -4.64e-06 | 776.5 | 5.95
573.5 | 7.378e-06 | 777 | 5.8864
574 | 2.941e-06 | 777.5 | 6.9961
574.5 | -1.355e-05 | 778 | 5.699
575 | -3.547e-06 | 778.5 | 6.0298
575.5 | 3.276e-06 | 779 | 5.6584
576 | 2.792e-07 | 779.5 | 5.4881
576.5 | -5.489e-06 | 780 | 5.2541
577 | 2.387e-07 | 780.5 | 5.1341
577.5 | 7.813e-06 | 781 | 5.1371
578 | -1.548e-05 | 781.5 | 5.0415
578.5 | 1.537e-05 | 782 | 5.1163
579 | -7.387e-06 | 782.5 | 5.2995
579.5 | -2.554e-05 | 783 | 5.3918
580 | 4.523e-06 | 783.5 | 5.5331
580.5 | -1.517e-05 | 784 | 5.5078
581 | -4.562e-06 | 784.5 | 5.5919
581.5 | -2.892e-06 | 785 | 5.9634
582 | -5.927e-06 | 785.5 | 5.7523
582.5 | -7.142e-06 | 787 | 5.9594
583 | -1.438e-06 | 790 | 5.783
583.5 | -6.751e-06 | 791 | 6.1203
584 | -1.633e-05 | 792 | 6.1163
584.5 | -1.057e-05 | 792.5 | 5.8598
585 | -1.819e-05 | 793 | 6.9446
585.5 | -1.283e-05 | 793.5 | 5.9614
586 | 2.807e-06 | 794.5 | 6.3095
586.5 | 3.209e-06 | 795.5 | 5.8677
587 | -2.293e-06 | 796 | 5.8945
587.5 | -1.417e-05 | 797 | 5.9386
588 | -9.259e-06 | 797.5 | 6.1158
588.5 | -6.946e-06 | 800 | 6.0314
589 | -6.434e-06 | 800.5 | 6.081
589.5 | -1.656e-05 | 801 | 5.9551
590 | 1.521e-06 | 801.5 | 6.1369
590.5 | -1.993e-05 | 802 | 5.8262
591 | 5.968e-07 | 802.5 | 5.9154
591.5 | -3.899e-06 | 803 | 5.649
592 | -8.423e-06 | 803.5 | 5.7647
592.5 | -1.58e-05 | 804 | 5.752
593 | -8.684e-06 | 804.5 | 5.604
593.5 | -6.156e-06 | 805 | 5.4924
594 | -5.612e-06 | 805.5 | 5.4549
594.5 | 3.428e-06 | 806 | 5.4307
595 | 1.72e-06 | 806.5 | 5.2672
595.5 | -1.863e-05 | 807 | 5.402
596 | -8.343e-06 | 807.5 | 5.266
596.5 | -2.101e-06 | 808 | 5.2611
597 | -1.218e-05 | 808.5 | 5.1914
597.5 | 1.42e-06 | 809 | 5.1413
598 | -3.485e-06 | 809.5 | 5.1705
598.5 | -6.315e-06 | 810 | 5.1109
599 | -9.681e-07 | 810.5 | 5.1255
599.5 | -2.668e-06 | 811 | 5.128
600 | -3.6e-06 | 811.5 | 5.0488
600.5 | 2.455e-06 | 812 | 5.0868
601 | 3.068e-06 | 812.5 | 5.0381
601.5 | -9.875e-06 | 813 | 5.0564
602 | -7.073e-06 | 813.5 | 5.0275
602.5 | -6.934e-06 | 814 | 5.0287
603 | -7.827e-06 | 814.5 | 5.0194
603.5 | -1.19e-06 | 815 | 5.0032
604 | 5.9e-07 | 815.5 | 5.0185
604.5 | -1.592e-06 | 816 | 5.0413
605 | -9.846e-07 | 816.5 | 5.075
605.5 | -7.301e-06 | 817 | 5.0795
606 | -1.152e-05 | 817.5 | 5.1297
606.5 | 2.241e-06 | 818 | 5.1356
607 | -2.028e-06 | 818.5 | 5.1207
607.5 | -7.582e-06 | 819 | 5.2307
608 | 4.635e-07 | 819.5 | 5.1986
608.5 | 3.114e-06 | 820 | 5.2358
609 | -6.479e-06 | 820.5 | 5.2696
609.5 | -5.398e-06 | 821 | 5.3842
610 | -5.651e-06 | 821.5 | 5.4111
610.5 | -2.98e-06 | 822 | 5.4703
611 | -7.628e-06 | 822.5 | 5.362
611.5 | 7.054e-06 | 823 | 5.5043
612 | -7.041e-06 | 823.5 | 5.5632
612.5 | -4.212e-06 | 824 | 5.644
613 | -9.16e-06 | 824.5 | 5.6284
613.5 | -1.388e-05 | 825 | 5.6792
614 | -2.37e-06 | 825.5 | 5.7366
614.5 | 1.133e-05 | 826 | 6.0214
615 | 2.093e-05 | 826.5 | 5.9566
615.5 | 5.639e-05 | 827 | 6.0405
616 | 6.053e-05 | 827.5 | 6.0007
616.5 | 8.299e-05 | 828 | 5.8931
617 | 8.787e-05 | 828.5 | 6.1339
617.5 | 9.026e-05 | 829 | 6.3227
618 | 6.516e-05 | 829.5 | 6.276
618.5 | 7.188e-05 | 830 | 6.0077
619 | 5.096e-05 | 830.5 | 6.1132
619.5 | 4.188e-05 | 831 | 5.9197
620 | 4.936e-05 | 831.5 | 6.0249
620.5 | 6.141e-05 | 832 | 6.1255
621 | 7.944e-05 | 832.5 | 5.8147
621.5 | 9.228e-05 | 833 | 6.4325
622 | 0.0001179 | 833.5 | 6.0388
622.5 | 0.0001008 | 834 | 5.9344
623 | 0.000108 | 834.5 | 5.9714
623.5 | 8.366e-05 | 835 | 6.0927
624 | 0.0001119 | 835.5 | 6.0697
624.5 | 9.448e-05 | 836 | 5.8671
625 | 8.002e-05 | 836.5 | 5.764
625.5 | 8.518e-05 | 837 | 5.8533
626 | 7.764e-05 | 837.5 | 5.6484
626.5 | 8.978e-05 | 838 | 5.6345
627 | 7.332e-05 | 838.5 | 5.5852
627.5 | 7.899e-05 | 839 | 5.4362
628 | 6.492e-05 | 839.5 | 5.3243
628.5 | 6.356e-05 | 840 | 5.271
629 | 5.6e-05 | 840.5 | 5.2577
629.5 | 7.029e-05 | 841 | 5.1407
630 | 2.663e-05 | 841.5 | 5.0748
630.5 | 4.481e-05 | 842 | 5.0134
631 | 4.586e-05 | 842.5 | 4.9586
631.5 | 4.99e-05 | 843 | 4.8979
632 | 5.751e-05 | 843.5 | 4.8542
632.5 | 5.57e-05 | 844 | 4.8225
633 | 3.123e-05 | 844.5 | 4.7859
633.5 | 4.357e-05 | 845 | 4.753
634 | 5.727e-05 | 845.5 | 4.7258
634.5 | 5.671e-05 | 846 | 4.6919
635 | 5.132e-05 | 846.5 | 4.6872
635.5 | 5.437e-05 | 847 | 4.6588
636 | 5.45e-05 | 847.5 | 4.6445
636.5 | 7.453e-05 | 848 | 4.6273
637 | 6.907e-05 | 848.5 | 4.6203
637.5 | 6.659e-05 | 849 | 4.6091
638 | 6.538e-05 | 849.5 | 4.605
638.5 | 6.336e-05 | 850 | 4.6082
639 | 7.493e-05 | 850.5 | 4.6131
639.5 | 8.204e-05 | 851 | 4.6223
640 | 8.449e-05 | 851.5 | 4.6387
640.5 | 9.434e-05 | 852 | 4.6498
641 | 8.808e-05 | 852.5 | 4.6722
641.5 | 5.898e-05 | 853 | 4.6959
642 | 6.444e-05 | 853.5 | 4.7203
642.5 | 8.201e-05 | 854 | 4.7445
643 | 5.515e-05 | 854.5 | 4.7737
643.5 | 7.59e-05 | 855 | 4.8086
644 | 6.296e-05 | 855.5 | 4.8495
644.5 | 5.017e-05 | 856 | 4.8834
645 | 5.961e-05 | 856.5 | 4.9176
645.5 | 6.44e-05 | 857 | 4.9931
646 | 6.724e-05 | 857.5 | 5.0271
646.5 | 6.702e-05 | 858 | 5.0814
647 | 4.813e-05 | 858.5 | 5.1413
647.5 | 5.172e-05 | 859 | 5.2019
648 | 4.69e-05 | 859.5 | 5.2658
648.5 | 4.425e-05 | 860 | 5.3614
649 | 4.763e-05 | 860.5 | 5.3829
649.5 | 4.155e-05 | 861 | 5.4992
650 | 5.172e-05 | 861.5 | 5.5072
650.5 | 4.508e-05 | 862 | 5.6558
651 | 3.828e-05 | 862.5 | 5.6944
651.5 | 5.112e-05 | 863 | 5.7577
652 | 4.214e-05 | 863.5 | 5.833
652.5 | 3.29e-05 | 864 | 5.9119
653 | 3.088e-05 | 864.5 | 6.0616
653.5 | 3.312e-05 | 865 | 6.305
654 | 3.055e-05 | 865.5 | 6.1051
654.5 | 3.262e-05 | 866 | 6.0094
655 | 2.897e-05 | 866.5 | 6.171
655.5 | 2.965e-05 | 867 | 6.2563
656 | 2.79e-05 | 867.5 | 6.5085
656.5 | 3.765e-05 | 868 | 6.1037
657 | 2.346e-05 | 868.5 | 6.5974
657.5 | 3.877e-05 | 869 | 7.0995
658 | 3.448e-05 | 869.5 | 6.6068
658.5 | 9.252e-06 | 870 | 6.5569
659 | 4.17e-05 | 870.5 | 6.6584
659.5 | 4.859e-05 | 871 | 6.3836
660 | 1.902e-05 | 871.5 | 7.0298
660.5 | 2.947e-05 | 872 | 6.6714
661 | 2.946e-05 | 872.5 | 6.4042
661.5 | -2.483e-06 | 873 | 6.2804
662 | 2.357e-05 | 874 | 7.2822
662.5 | 4.435e-05 | 874.5 | 7.1328
663 | 1.428e-05 | 875.5 | 6.8077
663.5 | 5.568e-05 | 876 | 6.7857
664 | 5.827e-05 | 876.5 | 6.5825
664.5 | 6.394e-05 | 877.5 | 7.436
665 | 5.348e-05 | 878 | 6.712
665.5 | 6.439e-05 | 878.5 | 6.9953
666 | 5.434e-05 | 879 | 6.8794
666.5 | 6.375e-05 | 879.5 | 6.7807
667 | 8.783e-05 | 880 | 7.0675
667.5 | 9.46e-05 | 880.5 | 6.908
668 | 0.0001014 | 881 | 7.1491
668.5 | 8.862e-05 | 881.5 | 6.4938
669 | 7.092e-05 | 882 | 7.3701
669.5 | 6.226e-05 | 882.5 | 6.4566
670 | 4.21e-05 | 883 | 6.8425
670.5 | 4.159e-05 | 883.5 | 6.4876
671 | 5.955e-05 | 884 | 6.4612
671.5 | 2.475e-05 | 884.5 | 6.5637
672 | 1.962e-05 | 885 | 6.3781
672.5 | 4.585e-05 | 885.5 | 6.3872
673 | 5.728e-05 | 886 | 6.2463
673.5 | 2.878e-05 | 886.5 | 6.5468
674 | 3.842e-05 | 887 | 6.7127
674.5 | 4.519e-05 | 887.5 | 6.3407
675 | 2.274e-05 | 888 | 6.4402
675.5 | 2.722e-05 | 888.5 | 6.1765
676 | 3.04e-05 | 889 | 6.1404
676.5 | 1.45e-05 | 889.5 | 5.9867
677 | 3.405e-05 | 890 | 6.0844
677.5 | 4.489e-05 | 890.5 | 6.034
678 | 1.188e-05 | 891 | 6.0462
678.5 | 3.456e-05 | 891.5 | 5.9743
679 | 5.316e-05 | 892 | 5.9187
679.5 | 2.446e-05 | 892.5 | 6.0652
680 | 2.412e-05 | 893 | 5.8761
680.5 | 1.341e-05 | 893.5 | 6.012
681 | 3.347e-05 | 894 | 5.8874
681.5 | 3.77e-05 | 894.5 | 5.8404
682 | 2.867e-05 | 895 | 5.9374
682.5 | 2.25e-05 | 895.5 | 5.819
683 | 5.197e-06 | 896 | 5.7942
683.5 | 3.336e-05 | 896.5 | 5.819
684 | 1.593e-05 | 897 | 5.8122
684.5 | 2.684e-05 | 897.5 | 5.8274
685 | 5.567e-05 | 898 | 5.8377
685.5 | 4.412e-05 | 898.5 | 5.7937
686 | 6.291e-05 | 899 | 5.8139
686.5 | 9.054e-05 | 899.5 | 5.8658
687 | 7e-05 | 900 | 5.7986
687.5 | 9.515e-05 | 900.5 | 5.7975
688 | 9.533e-05 | 901 | 5.8036
688.5 | 6.26e-05 | 901.5 | 5.7823
689 | 4.998e-05 | 902 | 5.8145
689.5 | 6.59e-05 | 902.5 | 5.8554
690 | 3.046e-05 | 903 | 5.8407
690.5 | 3.928e-05 | 903.5 | 5.9303
691 | 9.762e-06 | 904 | 5.8357
691.5 | 1.945e-05 | 904.5 | 5.8554
692 | 2.129e-05 | 905 | 5.9586
692.5 | 6.886e-06 | 905.5 | 5.8386
693 | 9.343e-06 | 906 | 5.9129
693.5 | 2.651e-05 | 906.5 | 5.923
694 | -7.893e-06 | 907 | 5.8941
694.5 | 5.556e-06 | 907.5 | 5.9759
695 | 3.46e-05 | 908 | 5.9776
695.5 | -2.484e-06 | 908.5 | 5.9201
696 | -2.673e-05 | 909 | 5.856
696.5 | -3.184e-06 | 909.5 | 5.9726
697 | 6.295e-06 | 910 | 5.8429
697.5 | 7.58e-06 | 910.5 | 5.9446
698 | -4.24e-06 | 911 | 5.909
698.5 | 1.518e-05 | 911.5 | 5.8807
699 | -3.017e-06 | 912 | 5.8434
699.5 | 2.912e-05 | 912.5 | 5.7794
700 | -9.451e-06 | 913 | 5.8236
700.5 | -7.64e-06 | 913.5 | 5.712
701 | -7.333e-06 | 914 | 5.7476
701.5 | -1.651e-05 | 914.5 | 5.6859
702 | 6.852e-06 | 915 | 5.6649
702.5 | -3.022e-06 | 915.5 | 5.643
703 | 1.105e-05 | 916 | 5.6005
703.5 | -4.111e-06 | 916.5 | 5.5615
704 | 1.373e-05 | 917 | 5.4849
704.5 | 3.049e-05 | 917.5 | 5.4306
705 | 3.46e-07 | 918 | 5.3815
705.5 | 2.588e-05 | 918.5 | 5.3195
706 | -4.171e-06 | 919 | 5.2272
706.5 | -1.439e-05 | 919.5 | 5.1441
707 | -9.897e-06 | 920 | 5.0576
707.5 | -4.299e-06 | 920.5 | 4.9408
708 | 2.285e-05 | 921 | 4.8179
708.5 | -1.554e-06 | 921.5 | 4.6994
709 | 2.845e-05 | 922 | 4.5683
709.5 | 9.117e-06 | 922.5 | 4.4543
710 | 1.948e-05 | 923 | 4.3577
710.5 | 2.541e-05 | 923.5 | 4.2715
711 | 4.228e-06 | 924 | 4.1976
711.5 | 8.14e-06 | 924.5 | 4.1326
712 | -2.812e-06 | 925 | 4.0777
712.5 | 6.415e-06 | 925.5 | 4.0258
713 | 3.471e-05 | 926 | 3.9872
713.5 | 3.155e-05 | 926.5 | 3.952
714 | 5.607e-06 | 927 | 3.9234
714.5 | -1.937e-05 | 927.5 | 3.9052
715 | -3.257e-05 | 928 | 3.8952
715.5 | 1.921e-06 | 928.5 | 3.8979
716 | 2.306e-05 | 929 | 3.9112
716.5 | 5.508e-07 | 929.5 | 3.9337
717 | -2.474e-06 | 930 | 3.9646
717.5 | 2.979e-05 | 930.5 | 4.0008
718 | 1.003e-05 | 931 | 4.0431
718.5 | -1.72e-06 | 931.5 | 4.0943
719 | -9.19e-06 | 932 | 4.1512
719.5 | -2.625e-05 | 932.5 | 4.2106
720 | -6.529e-06 | 933 | 4.2823
720.5 | 7.766e-06 | 933.5 | 4.3514
721 | 1.527e-05 | 934 | 4.4175
721.5 | 1.258e-05 | 934.5 | 4.4721
722 | -5.37e-06 | 935 | 4.5168
722.5 | 1.419e-05 | 935.5 | 4.5487
723 | 3.699e-05 | 936 | 4.5654
723.5 | 2.595e-06 | 936.5 | 4.5771
724 | -1.571e-05 | 937 | 4.5792
724.5 | -9.109e-06 | 937.5 | 4.5819
725 | 1.403e-05 | 938 | 4.58
725.5 | -2.474e-05 | 938.5 | 4.5658
726 | -2.493e-05 | 939 | 4.5507
726.5 | 3.179e-05 | 939.5 | 4.5311
727 | 8.984e-06 | 940 | 4.5091
727.5 | 2.942e-06 | 940.5 | 4.4828
728 | -2.376e-05 | 941 | 4.4582
728.5 | -1.122e-05 | 941.5 | 4.4261
729 | -8.21e-06 | 942 | 4.3934
729.5 | -5.14e-05 | 942.5 | 4.3631
730 | 1.358e-06 | 943 | 4.3304
730.5 | 2.825e-05 | 943.5 | 4.3023
731 | -1.799e-05 | 944 | 4.2706
731.5 | 6.259e-07 | 944.5 | 4.2446
732 | -2.064e-05 | 945 | 4.2201
732.5 | -1.159e-05 | 945.5 | 4.1999
733 | 5.482e-07 | 946 | 4.1823
733.5 | -3.558e-06 | 946.5 | 4.1697
734 | 2.043e-05 | 947 | 4.1628
734.5 | 4.8e-06 | 947.5 | 4.1589
735 | -3.134e-05 | 948 | 4.1586
735.5 | 3.197e-05 | 948.5 | 4.1663
736 | 5.37e-06 | 949 | 4.1756
736.5 | -2.99e-06 | 949.5 | 4.1888
737 | -2.366e-05 | 950 | 4.2075
737.5 | -5.222e-05 | 950.5 | 4.2298
738 | -4.06e-05 | 951 | 4.2544
738.5 | -2.502e-06 | 951.5 | 4.2833
739 | 3.504e-06 | 952 | 4.3098
739.5 | 1.201e-05 | 952.5 | 4.339
740 | -1.712e-05 | 953 | 4.3675
740.5 | 3.746e-06 | 953.5 | 4.4009
741 | -2.089e-05 | 954 | 4.4282
741.5 | -3.657e-05 | 954.5 | 4.4533
742 | 3.897e-05 | 955 | 4.479
742.5 | -1.93e-05 | 955.5 | 4.4996
743 | 9.135e-06 | 956 | 4.516
743.5 | -1.032e-05 | 956.5 | 4.5388
744 | -6.711e-06 | 957 | 4.5496
744.5 | 1.975e-05 | 957.5 | 4.561
745 | 3.48e-05 | 958 | 4.5727
745.5 | 2.021e-05 | 958.5 | 4.5728
746 | -2.029e-06 | 959 | 4.5764
746.5 | -1.983e-05 | 959.5 | 4.5774
747 | 2.552e-05 | 960 | 4.573
747.5 | -3.396e-05 | 960.5 | 4.5654
748 | -1.23e-05 | 961 | 4.5591
748.5 | 3.241e-05 | 961.5 | 4.5449
749 | 1.696e-05 | 962 | 4.534
749.5 | 2.111e-05 | 962.5 | 4.5116
750 | -3.413e-06 | 963 | 4.4868
750.5 | 1.973e-05 | 963.5 | 4.4633
751 | -4.482e-05 | 964 | 4.4365
751.5 | 9.083e-06 | 964.5 | 4.4048
752 | 5.495e-05 | 965 | 4.3681
752.5 | 4.346e-05 | 965.5 | 4.3349
753 | 4.281e-05 | 966 | 4.2898
753.5 | 0.0001082 | 966.5 | 4.2425
754 | 0.0002135 | 967 | 4.1951
754.5 | 0.0003103 | 967.5 | 4.1458
755 | 0.0002272 | 968 | 4.0912
755.5 | 9.922e-05 | 968.5 | 4.0438
756 | 9.524e-05 | 969 | 3.9935
756.5 | 4.072e-05 | 969.5 | 3.9461
757 | 0.0001228 | 970 | 3.9031
757.5 | 2.211e-05 | 970.5 | 3.8665
758 | -2.505e-05 | 971 | 3.835
758.5 | 7.855e-05 | 971.5 | 3.8105
759 | 2.411e-05 | 972 | 3.7934
759.5 | 4.616e-05 | 972.5 | 3.7836
760 | -1.62e-05 | 973 | 3.7817
760.5 | 8.763e-06 | 973.5 | 3.7865
761 | 4.47e-05 | 974 | 3.8027
761.5 | -2.355e-05 | 974.5 | 3.8242
762 | 1.683e-05 | 975 | 3.8514
762.5 | 5.22e-05 | 975.5 | 3.8871
763 | 4.927e-05 | 976 | 3.9289
763.5 | 3.487e-05 | 976.5 | 3.9735
764 | -9.407e-05 | 977 | 4.0224
764.5 | -4.071e-05 | 977.5 | 4.0754
765 | -1.448e-05 | 978 | 4.1254
765.5 | 5.678e-05 | 978.5 | 4.1795
766 | -1.311e-05 | 979 | 4.2283
766.5 | -7.369e-05 | 979.5 | 4.2738
767 | 1.264e-05 | 980 | 4.3173
767.5 | 5.274e-05 | 980.5 | 4.3607
768 | -3.279e-05 | 981 | 4.398
768.5 | -5.054e-05 | 981.5 | 4.4309
769 | -4.399e-05 | 982 | 4.4665
769.5 | 8.864e-05 | 982.5 | 4.4925
770 | -2.564e-05 | 983 | 4.5177
770.5 | 4.06e-05 | 983.5 | 4.5382
771 | 3.862e-05 | 984 | 4.5642
771.5 | -2.738e-05 | 984.5 | 4.5796
772 | -3.226e-05 | 985 | 4.5935
772.5 | -3.207e-05 | 985.5 | 4.6087
773 | -4.393e-05 | 986 | 4.6207
773.5 | 3.27e-06 | 986.5 | 4.6304
774 | -2.996e-05 | 987 | 4.6343
774.5 | 5.062e-05 | 987.5 | 4.6387
775 | 1.979e-05 | 988 | 4.6415
775.5 | 8.644e-05 | 988.5 | 4.6426
776 | 0.0001892 | 989 | 4.639
776.5 | 0.0001122 | 989.5 | 4.6403
777 | 0.0001299 | 990 | 4.6336
777.5 | 1.009e-05 | 990.5 | 4.6308
778 | 0.0002 | 991 | 4.616
778.5 | 9.336e-05 | 991.5 | 4.6063
779 | 0.0002196 | 992 | 4.5972
779.5 | 0.000325 | 992.5 | 4.5827
780 | 0.0005571 | 993 | 4.5706
780.5 | 0.0007344 | 993.5 | 4.5484
781 | 0.0007293 | 994 | 4.5303
781.5 | 0.0009089 | 994.5 | 4.5078
782 | 0.000765 | 995 | 4.4807
782.5 | 0.0005018 | 995.5 | 4.4591
783 | 0.0004057 | 996 | 4.4295
783.5 | 0.000293 | 996.5 | 4.4007
784 | 0.0003106 | 997 | 4.37
784.5 | 0.0002559 | 997.5 | 4.3366
785 | 0.0001088 | 998 | 4.3021
785.5 | 0.0001769 | 998.5 | 4.2672
786 | -4.045e-05 | 999 | 4.2289
786.5 | -1.436e-05 | 999.5 | 4.1891
787 | 0.0001098 | 1000 | 4.1484
787.5 | -9.722e-05 | 1000.5 | 4.1071
788 | -1.606e-05 | 1001 | 4.0635
788.5 | -1.719e-05 | 1001.5 | 4.0204
789 | -0.0001707 | 1002 | 3.9796
789.5 | -4.666e-06 | 1002.5 | 3.9393
790 | 0.0001648 | 1003 | 3.901
790.5 | -6.742e-05 | 1003.5 | 3.8652
791 | 7.581e-05 | 1004 | 3.8324
791.5 | -1.36e-05 | 1004.5 | 3.8022
792 | 7.65e-05 | 1005 | 3.7799
792.5 | 0.0001381 | 1005.5 | 3.7605
793 | 1.136e-05 | 1006 | 3.7447
793.5 | 0.0001093 | 1006.5 | 3.7359
794 | -4.57e-06 | 1007 | 3.7326
794.5 | 4.904e-05 | 1007.5 | 3.7345
795 | -8.412e-05 | 1008 | 3.7414
795.5 | 0.0001356 | 1008.5 | 3.7525
796 | 0.0001275 | 1009 | 3.7673
796.5 | -0.0001554 | 1009.5 | 3.7868
797 | 0.0001152 | 1010 | 3.8074
797.5 | 7.659e-05 | 1010.5 | 3.8327
798 | -0.0001079 | 1011 | 3.8589
798.5 | -7.059e-05 | 1011.5 | 3.8841
799 | -1.792e-05 | 1012 | 3.9108
799.5 | -3.347e-05 | 1012.5 | 3.9389
800 | 9.302e-05 | 1013 | 3.9646
800.5 | 8.298e-05 | 1013.5 | 3.9901
801 | 0.0001109 | 1014 | 4.0141
801.5 | 7.296e-05 | 1014.5 | 4.0353
802 | 0.0001492 | 1015 | 4.0562
802.5 | 0.0001215 | 1015.5 | 4.0735
803 | 0.0002244 | 1016 | 4.0905
803.5 | 0.0001719 | 1016.5 | 4.1062
804 | 0.000177 | 1017 | 4.1184
804.5 | 0.0002489 | 1017.5 | 4.1302
805 | 0.0003218 | 1018 | 4.1376
805.5 | 0.0003508 | 1018.5 | 4.147
806 | 0.0003709 | 1019 | 4.1524
806.5 | 0.0005405 | 1019.5 | 4.1549
807 | 0.0003963 | 1020 | 4.1574
807.5 | 0.000542 | 1020.5 | 4.1565
808 | 0.0005481 | 1021 | 4.1552
808.5 | 0.0006435 | 1021.5 | 4.1527
809 | 0.0007222 | 1022 | 4.1484
809.5 | 0.0006753 | 1022.5 | 4.1419
810 | 0.0007747 | 1023 | 4.1318
810.5 | 0.0007491 | 1023.5 | 4.1202
811 | 0.0007447 | 1024 | 4.1101
811.5 | 0.0008938 | 1024.5 | 4.0973
812 | 0.0008188 | 1025 | 4.0824
812.5 | 0.0009161 | 1025.5 | 4.065
813 | 0.0008783 | 1026 | 4.046
813.5 | 0.0009386 | 1026.5 | 4.026
814 | 0.0009361 | 1027 | 4.004
814.5 | 0.0009563 | 1027.5 | 3.98
815 | 0.0009927 | 1028 | 3.9539
815.5 | 0.0009582 | 1028.5 | 3.9266
816 | 0.0009092 | 1029 | 3.8976
816.5 | 0.0008414 | 1029.5 | 3.8658
817 | 0.0008327 | 1030 | 3.8342
817.5 | 0.0007418 | 1030.5 | 3.8005
818 | 0.0007318 | 1031 | 3.7647
818.5 | 0.0007573 | 1031.5 | 3.7282
819 | 0.0005879 | 1032 | 3.691
819.5 | 0.000633 | 1032.5 | 3.6517
820 | 0.000581 | 1033 | 3.613
820.5 | 0.0005375 | 1033.5 | 3.5745
821 | 0.0004129 | 1034 | 3.5357
821.5 | 0.0003881 | 1034.5 | 3.4985
822 | 0.0003386 | 1035 | 3.4651
822.5 | 0.0004345 | 1035.5 | 3.4312
823 | 0.0003131 | 1036 | 3.4003
823.5 | 0.0002734 | 1036.5 | 3.376
824 | 0.000227 | 1037 | 3.3542
824.5 | 0.0002353 | 1037.5 | 3.3368
825 | 0.0002093 | 1038 | 3.3248
825.5 | 0.0001834 | 1038.5 | 3.318
826 | 9.519e-05 | 1039 | 3.3153
826.5 | 0.0001105 | 1039.5 | 3.3186
827 | 9.109e-05 | 1040 | 3.3267
827.5 | 9.984e-05 | 1040.5 | 3.3382
828 | 0.0001279 | 1041 | 3.3544
828.5 | 7.347e-05 | 1041.5 | 3.3742
829 | 4.757e-05 | 1042 | 3.3967
829.5 | 5.297e-05 | 1042.5 | 3.4218
830 | 9.825e-05 | 1043 | 3.4476
830.5 | 7.705e-05 | 1043.5 | 3.4755
831 | 0.0001203 | 1044 | 3.5025
831.5 | 9.443e-05 | 1044.5 | 3.5296
832 | 7.49e-05 | 1045 | 3.5575
832.5 | 0.0001532 | 1045.5 | 3.5839
833 | 3.694e-05 | 1046 | 3.6085
833.5 | 9.145e-05 | 1046.5 | 3.633
834 | 0.0001163 | 1047 | 3.6558
834.5 | 0.0001068 | 1047.5 | 3.6753
835 | 8.078e-05 | 1048 | 3.6962
835.5 | 8.517e-05 | 1048.5 | 3.7149
836 | 0.0001358 | 1049 | 3.7302
836.5 | 0.0001722 | 1049.5 | 3.7454
837 | 0.0001402 | 1050 | 3.759
837.5 | 0.0002247 | 1050.5 | 3.7698
838 | 0.000232 | 1051 | 3.7801
838.5 | 0.0002599 | 1051.5 | 3.7894
839 | 0.0003663 | 1052 | 3.7964
839.5 | 0.0004739 | 1052.5 | 3.803
840 | 0.0005358 | 1053 | 3.8072
840.5 | 0.0005525 | 1053.5 | 3.81
841 | 0.0007233 | 1054 | 3.8116
841.5 | 0.0008418 | 1054.5 | 3.8122
842 | 0.0009696 | 1055 | 3.8102
842.5 | 0.0011 | 1055.5 | 3.8083
843 | 0.001265 | 1056 | 3.8055
843.5 | 0.001399 | 1056.5 | 3.8008
844 | 0.001505 | 1057 | 3.7937
844.5 | 0.001637 | 1057.5 | 3.7865
845 | 0.001766 | 1058 | 3.7773
845.5 | 0.00188 | 1058.5 | 3.7683
846 | 0.002033 | 1059 | 3.758
846.5 | 0.002055 | 1059.5 | 3.7454
847 | 0.002194 | 1060 | 3.7317
847.5 | 0.002267 | 1060.5 | 3.7165
848 | 0.002359 | 1061 | 3.7003
848.5 | 0.002397 | 1061.5 | 3.6826
849 | 0.00246 | 1062 | 3.6647
849.5 | 0.002483 | 1062.5 | 3.6451
850 | 0.002465 | 1063 | 3.6231
850.5 | 0.002437 | 1063.5 | 3.6022
851 | 0.002386 | 1064 | 3.5771
851.5 | 0.002298 | 1064.5 | 3.5507
852 | 0.00224 | 1065 | 3.5249
852.5 | 0.002127 | 1065.5 | 3.4973
853 | 0.002014 | 1066 | 3.4676
853.5 | 0.001904 | 1066.5 | 3.4378
854 | 0.001801 | 1067 | 3.4061
854.5 | 0.001684 | 1067.5 | 3.371
855 | 0.001554 | 1068 | 3.3373
855.5 | 0.001414 | 1068.5 | 3.3022
856 | 0.001308 | 1069 | 3.264
856.5 | 0.001209 | 1069.5 | 3.2267
857 | 0.001016 | 1070 | 3.1873
857.5 | 0.0009394 | 1070.5 | 3.1451
858 | 0.0008291 | 1071 | 3.1042
858.5 | 0.0007223 | 1071.5 | 3.0638
859 | 0.0006282 | 1072 | 3.0207
859.5 | 0.0005422 | 1072.5 | 2.9788
860 | 0.0004351 | 1073 | 2.9386
860.5 | 0.0004141 | 1073.5 | 2.8955
861 | 0.0003168 | 1074 | 2.8557
861.5 | 0.000311 | 1074.5 | 2.8196
862 | 0.0002209 | 1075 | 2.7836
862.5 | 0.0002021 | 1075.5 | 2.7508
863 | 0.0001747 | 1076 | 2.7217
863.5 | 0.0001469 | 1076.5 | 2.6959
864 | 0.0001225 | 1077 | 2.6739
864.5 | 8.678e-05 | 1077.5 | 2.657
865 | 4.954e-05 | 1078 | 2.6442
865.5 | 7.85e-05 | 1078.5 | 2.6362
866 | 9.787e-05 | 1079 | 2.6319
866.5 | 6.745e-05 | 1079.5 | 2.6317
867 | 5.543e-05 | 1080 | 2.6362
867.5 | 3.101e-05 | 1080.5 | 2.643
868 | 7.876e-05 | 1081 | 2.6534
868.5 | 2.527e-05 | 1081.5 | 2.6663
869 | 7.952e-06 | 1082 | 2.6803
869.5 | 2.473e-05 | 1082.5 | 2.6962
870 | 2.774e-05 | 1083 | 2.714
870.5 | 2.196e-05 | 1083.5 | 2.7317
871 | 4.134e-05 | 1084 | 2.7489
871.5 | 9.336e-06 | 1084.5 | 2.766
872 | 2.131e-05 | 1085 | 2.783
872.5 | 3.943e-05 | 1085.5 | 2.7994
873 | 5.243e-05 | 1086 | 2.8147
873.5 | -3.968e-06 | 1086.5 | 2.8289
874 | 5.222e-06 | 1087 | 2.8422
874.5 | 7.366e-06 | 1087.5 | 2.8529
875 | -3.446e-07 | 1088 | 2.8639
875.5 | 1.557e-05 | 1088.5 | 2.8729
876 | 1.638e-05 | 1089 | 2.8804
876.5 | 2.615e-05 | 1089.5 | 2.8874
877 | -4.991e-06 | 1090 | 2.8925
877.5 | 3.664e-06 | 1090.5 | 2.8952
878 | 1.941e-05 | 1091 | 2.8979
878.5 | 1.011e-05 | 1091.5 | 2.8982
879 | 1.32e-05 | 1092 | 2.8979
879.5 | 1.657e-05 | 1092.5 | 2.8972
880 | 8.561e-06 | 1093 | 2.8931
880.5 | 1.236e-05 | 1093.5 | 2.8891
881 | 7.094e-06 | 1094 | 2.8844
881.5 | 3.208e-05 | 1094.5 | 2.8768
882 | 4.265e-06 | 1095 | 2.8687
882.5 | 3.495e-05 | 1095.5 | 2.8601
883 | 1.437e-05 | 1096 | 2.8486
883.5 | 3.254e-05 | 1096.5 | 2.8377
884 | 3.458e-05 | 1097 | 2.8245
884.5 | 2.731e-05 | 1097.5 | 2.81
885 | 4.187e-05 | 1098 | 2.7959
885.5 | 4.1e-05 | 1098.5 | 2.7788
886 | 5.671e-05 | 1099 | 2.7607
886.5 | 2.839e-05 | 1099.5 | 2.7423
887 | 1.938e-05 | 1100 | 2.7235
887.5 | 4.563e-05
888 | 3.629e-05
888.5 | 6.66e-05
889 | 7.237e-05
889.5 | 0.0001031
890 | 8.234e-05
890.5 | 9.246e-05
891 | 8.99e-05
891.5 | 0.0001061
892 | 0.0001206
892.5 | 8.607e-05
893 | 0.000133
893.5 | 9.727e-05
894 | 0.0001296
894.5 | 0.0001444
895 | 0.0001155
895.5 | 0.0001517
896 | 0.0001606
896.5 | 0.0001517
897 | 0.0001541
897.5 | 0.0001488
898 | 0.0001453
898.5 | 0.0001608
899 | 0.0001535
899.5 | 0.0001362
900 | 0.000159
900.5 | 0.0001594
901 | 0.0001572
901.5 | 0.0001651
902 | 0.0001533
902.5 | 0.0001395
903 | 0.0001443
903.5 | 0.0001174
904 | 0.000146
904.5 | 0.0001395
905 | 0.00011
905.5 | 0.000145
906 | 0.0001222
906.5 | 0.0001194
907 | 0.0001276
907.5 | 0.0001057
908 | 0.0001053
908.5 | 0.0001202
909 | 0.0001393
909.5 | 0.0001065
910 | 0.0001436
910.5 | 0.0001136
911 | 0.0001233
911.5 | 0.0001316
912 | 0.0001434
912.5 | 0.0001662
913 | 0.0001501
913.5 | 0.0001941
914 | 0.0001788
914.5 | 0.0002061
915 | 0.0002163
915.5 | 0.0002275
916 | 0.0002509
916.5 | 0.0002745
917 | 0.0003274
917.5 | 0.000371
918 | 0.0004154
918.5 | 0.0004792
919 | 0.0005926
919.5 | 0.0007177
920 | 0.0008758
920.5 | 0.001146
921 | 0.001521
921.5 | 0.001998
922 | 0.002702
922.5 | 0.003513
923 | 0.004388
923.5 | 0.005352
924 | 0.006345
924.5 | 0.007369
925 | 0.008362
925.5 | 0.009423
926 | 0.0103
926.5 | 0.01117
927 | 0.01193
927.5 | 0.01244
928 | 0.01273
928.5 | 0.01265
929 | 0.01227
929.5 | 0.01165
930 | 0.01085
930.5 | 0.009982
931 | 0.009056
931.5 | 0.008049
932 | 0.00706
932.5 | 0.006157
933 | 0.005221
933.5 | 0.004452
934 | 0.003824
934.5 | 0.003372
935 | 0.003042
935.5 | 0.002827
936 | 0.00272
936.5 | 0.002648
937 | 0.002635
937.5 | 0.002619
938 | 0.00263
938.5 | 0.002718
939 | 0.002814
939.5 | 0.002944
940 | 0.003097
940.5 | 0.00329
941 | 0.003482
941.5 | 0.003749
942 | 0.004042
942.5 | 0.004334
943 | 0.004673
943.5 | 0.004985
944 | 0.005363
944.5 | 0.005694
945 | 0.006024
945.5 | 0.006311
946 | 0.006572
946.5 | 0.006765
947 | 0.006873
947.5 | 0.006936
948 | 0.006941
948.5 | 0.006818
949 | 0.006674
949.5 | 0.006474
950 | 0.006202
950.5 | 0.005891
951 | 0.005567
951.5 | 0.005208
952 | 0.0049
952.5 | 0.004581
953 | 0.00429
953.5 | 0.003973
954 | 0.003731
954.5 | 0.003521
955 | 0.003319
955.5 | 0.003165
956 | 0.003048
956.5 | 0.002892
957 | 0.002821
957.5 | 0.002748
958 | 0.002675
958.5 | 0.002674
959 | 0.002652
959.5 | 0.002646
960 | 0.002673
960.5 | 0.00272
961 | 0.00276
961.5 | 0.002852
962 | 0.002924
962.5 | 0.003079
963 | 0.00326
963.5 | 0.003441
964 | 0.00366
964.5 | 0.003937
965 | 0.004284
965.5 | 0.004625
966 | 0.005131
966.5 | 0.005721
967 | 0.006381
967.5 | 0.007148
968 | 0.008106
968.5 | 0.00904
969 | 0.01015
969.5 | 0.01132
970 | 0.0125
970.5 | 0.0136
971 | 0.01462
971.5 | 0.01547
972 | 0.01609
972.5 | 0.01646
973 | 0.01653
973.5 | 0.01635
974 | 0.01575
974.5 | 0.01499
975 | 0.01408
975.5 | 0.01297
976 | 0.01178
976.5 | 0.01063
977 | 0.009497
977.5 | 0.008407
978 | 0.007492
978.5 | 0.006614
979 | 0.005912
979.5 | 0.005324
980 | 0.004816
980.5 | 0.004358
981 | 0.003999
981.5 | 0.003708
982 | 0.003416
982.5 | 0.003217
983 | 0.003036
983.5 | 0.002896
984 | 0.002728
984.5 | 0.002633
985 | 0.00255
985.5 | 0.002462
986 | 0.002395
986.5 | 0.002342
987 | 0.002321
987.5 | 0.002298
988 | 0.002283
988.5 | 0.002277
989 | 0.002296
989.5 | 0.002289
990 | 0.002325
990.5 | 0.00234
991 | 0.002421
991.5 | 0.002476
992 | 0.002528
992.5 | 0.002614
993 | 0.002688
993.5 | 0.002829
994 | 0.002949
994.5 | 0.003106
995 | 0.003306
995.5 | 0.003475
996 | 0.00372
996.5 | 0.003975
997 | 0.004266
997.5 | 0.004607
998 | 0.004988
998.5 | 0.005405
999 | 0.005903
999.5 | 0.00647
1000 | 0.007105
1000.5 | 0.007814
1001 | 0.008639
1001.5 | 0.009541
1002 | 0.01048
1002.5 | 0.0115
1003 | 0.01256
1003.5 | 0.01364
1004 | 0.01471
1004.5 | 0.01577
1005 | 0.0166
1005.5 | 0.01736
1006 | 0.018
1006.5 | 0.01837
1007 | 0.01851
1007.5 | 0.01843
1008 | 0.01814
1008.5 | 0.01768
1009 | 0.01709
1009.5 | 0.01634
1010 | 0.01558
1010.5 | 0.0147
1011 | 0.01384
1011.5 | 0.01306
1012 | 0.01228
1012.5 | 0.01151
1013 | 0.01085
1013.5 | 0.01023
1014 | 0.009681
1014.5 | 0.00922
1015 | 0.008787
1015.5 | 0.008443
1016 | 0.008119
1016.5 | 0.007831
1017 | 0.007613
1017.5 | 0.00741
1018 | 0.007284
1018.5 | 0.007129
1019 | 0.007041
1019.5 | 0.007
1020 | 0.00696
1020.5 | 0.006975
1021 | 0.006995
1021.5 | 0.007035
1022 | 0.007105
1022.5 | 0.007212
1023 | 0.007382
1023.5 | 0.007583
1024 | 0.007761
1024.5 | 0.007992
1025 | 0.008271
1025.5 | 0.00861
1026 | 0.008996
1026.5 | 0.009419
1027 | 0.009909
1027.5 | 0.01047
1028 | 0.01112
1028.5 | 0.01184
1029 | 0.01266
1029.5 | 0.01362
1030 | 0.01465
1030.5 | 0.01583
1031 | 0.01719
1031.5 | 0.0187
1032 | 0.02037
1032.5 | 0.0223
1033 | 0.02438
1033.5 | 0.02664
1034 | 0.02913
1034.5 | 0.03173
1035 | 0.03427
1035.5 | 0.03705
1036 | 0.03978
1036.5 | 0.04207
1037 | 0.04424
1037.5 | 0.04605
1038 | 0.04734
1038.5 | 0.04808
1039 | 0.04838
1039.5 | 0.04802
1040 | 0.04713
1040.5 | 0.0459
1041 | 0.04422
1041.5 | 0.04225
1042 | 0.04011
1042.5 | 0.03786
1043 | 0.03568
1043.5 | 0.03346
1044 | 0.03144
1044.5 | 0.02954
1045 | 0.0277
1045.5 | 0.02607
1046 | 0.02463
1046.5 | 0.02328
1047 | 0.02209
1047.5 | 0.02112
1048 | 0.02013
1048.5 | 0.01928
1049 | 0.01861
1049.5 | 0.01797
1050 | 0.01742
1050.5 | 0.01699
1051 | 0.01659
1051.5 | 0.01624
1052 | 0.01598
1052.5 | 0.01574
1053 | 0.01559
1053.5 | 0.01549
1054 | 0.01543
1054.5 | 0.01541
1055 | 0.01548
1055.5 | 0.01555
1056 | 0.01565
1056.5 | 0.01582
1057 | 0.01608
1057.5 | 0.01635
1058 | 0.0167
1058.5 | 0.01705
1059 | 0.01746
1059.5 | 0.01797
1060 | 0.01855
1060.5 | 0.01921
1061 | 0.01994
1061.5 | 0.02077
1062 | 0.02164
1062.5 | 0.02264
1063 | 0.02382
1063.5 | 0.02499
1064 | 0.02648
1064.5 | 0.02814
1065 | 0.02986
1065.5 | 0.03182
1066 | 0.03407
1066.5 | 0.03649
1067 | 0.03926
1067.5 | 0.04256
1068 | 0.04599
1068.5 | 0.04986
1069 | 0.05445
1069.5 | 0.05933
1070 | 0.06496
1070.5 | 0.0716
1071 | 0.07867
1071.5 | 0.08634
1072 | 0.09535
1072.5 | 0.105
1073 | 0.1152
1073.5 | 0.1272
1074 | 0.1394
1074.5 | 0.1515
1075 | 0.1646
1075.5 | 0.1775
1076 | 0.1898
1076.5 | 0.2014
1077 | 0.2119
1077.5 | 0.2203
1078 | 0.2269
1078.5 | 0.2311
1079 | 0.2334
1079.5 | 0.2335
1080 | 0.2311
1080.5 | 0.2275
1081 | 0.2221
1081.5 | 0.2156
1082 | 0.2088
1082.5 | 0.2013
1083 | 0.1932
1083.5 | 0.1855
1084 | 0.1783
1084.5 | 0.1714
1085 | 0.1648
1085.5 | 0.1587
1086 | 0.1532
1086.5 | 0.1483
1087 | 0.1438
1087.5 | 0.1403
1088 | 0.1368
1088.5 | 0.134
1089 | 0.1317
1089.5 | 0.1296
1090 | 0.1281
1090.5 | 0.1273
1091 | 0.1265
1091.5 | 0.1264
1092 | 0.1265
1092.5 | 0.1267
1093 | 0.1279
1093.5 | 0.1291
1094 | 0.1305
1094.5 | 0.1328
1095 | 0.1353
1095.5 | 0.138
1096 | 0.1417
1096.5 | 0.1453
1097 | 0.1498
1097.5 | 0.1549
1098 | 0.16
1098.5 | 0.1664
1099 | 0.1735
1099.5 | 0.181
1100 | 0.189