## Sheet1
Wavelength | Transmission
(nm) | (%)
320 | 1.696016
341.8 | 1.679286
363.6 | 1.666918
385.4 | 1.657394 | Product Coating Data Equilateral Dispersive Prism F2 Index of Refraction This file indicates a typical data and there may be differences between product batches. If you have any questions, please contact LBTEK Technical Support.
407.2 | 1.649839
429 | 1.643708
450.8 | 1.63864
472.6 | 1.634389
494.4 | 1.630778
516.2 | 1.627676
538 | 1.624987
559.8 | 1.622636
581.6 | 1.620564
603.4 | 1.618727 | LBTEK Mall：www.lbtek.com Tel：0731-84165699 LBTEK Technical Support E-mail：service@lbtek.com
625.2 | 1.617086
647 | 1.615613
668.8 | 1.614284
690.6 | 1.613078
712.4 | 1.611979
734.2 | 1.610972
756 | 1.610047
777.8 | 1.609192
799.6 | 1.608401
821.4 | 1.607664
843.2 | 1.606977
865 | 1.606333
886.8 | 1.605728
908.6 | 1.605158
930.4 | 1.604619
952.2 | 1.604107
974 | 1.603621
995.8 | 1.603157
1018 | 1.602705
1039 | 1.602296
1061 | 1.601883
1083 | 1.601485
1105 | 1.601102
1127 | 1.60073
1148 | 1.600386
1170 | 1.600036
1192 | 1.599695
1214 | 1.599362
1236 | 1.599037
1257 | 1.598732
1279 | 1.59842
1301 | 1.598112
1323 | 1.59781
1345 | 1.597512
1366 | 1.597232
1388 | 1.596941
1410 | 1.596654
1432 | 1.596369
1454 | 1.596086
1475 | 1.595819
1497 | 1.59554
1519 | 1.595263
1541 | 1.594987
1563 | 1.594712
1584 | 1.59445
1606 | 1.594176
1628 | 1.593903
1650 | 1.593629
1672 | 1.593356
1693 | 1.593095
1715 | 1.592821
1737 | 1.592547
1759 | 1.592271
1781 | 1.591996
1802 | 1.591732
1824 | 1.591454
1846 | 1.591175
1868 | 1.590895
1890 | 1.590614
1911 | 1.590344
1933 | 1.59006
1955 | 1.589774
1977 | 1.589486
1999 | 1.589197
2020 | 1.588919
2042 | 1.588626
2064 | 1.588332
2086 | 1.588035
2108 | 1.587735
2129 | 1.587448
2151 | 1.587145
2173 | 1.586839
2195 | 1.586531
2217 | 1.58622
2238 | 1.585921
2260 | 1.585606
2282 | 1.585288
2304 | 1.584968
2326 | 1.584644
2347 | 1.584333
2369 | 1.584004
2391 | 1.583673
2413 | 1.583339
2435 | 1.583001
2456 | 1.582677
2478 | 1.582334
2500 | 1.581988