## 266 nm
Wavelength | 45° | 0°
nm | % | %
230 | 86.185 | 72.787
231 | 87.521 | 71.587
232 | 88.999 | 70.201
233 | 90.548 | 68.773 | LPM10-266-HP/LPM10-266P-HP Reflectance Curve of 266 nm High Power Mirror This file indicates a typical data and there may be differences between product batches. If you have any questions, please contact LBTEK Technical Support. To quote this data, please indicate that the data source is from LBTEK.
234 | 92.126 | 67.262
235 | 93.654 | 65.7
236 | 95.062 | 64.145
237 | 96.299 | 62.75
238 | 97.342 | 61.476
239 | 98.165 | 60.539
240 | 98.778 | 60.012
241 | 99.217 | 59.965
242 | 99.512 | 60.497
243 | 99.7 | 61.706 | LBTEK Mall：www.lbtek.com Tel：400-060-6986 LBTEK Technical Support E-mail：service@lbtek.com
244 | 99.809 | 63.538
245 | 99.871 | 65.963
246 | 99.908 | 68.946
247 | 99.93 | 72.325
248 | 99.943 | 76.001
249 | 99.954 | 79.827
250 | 99.963 | 83.61
251 | 99.97 | 87.165
252 | 99.976 | 90.402
253 | 99.978 | 93.143
254 | 99.974 | 95.31
255 | 99.963 | 96.952
256 | 99.943 | 98.119
257 | 99.914 | 98.877
258 | 99.879 | 99.333
259 | 99.845 | 99.6
260 | 99.818 | 99.743
261 | 99.804 | 99.828
262 | 99.806 | 99.875
263 | 99.823 | 99.906
264 | 99.85 | 99.926
265 | 99.879 | 99.94
266 | 99.905 | 99.951
267 | 99.92 | 99.961
268 | 99.921 | 99.97
269 | 99.907 | 99.979
270 | 99.879 | 99.985
271 | 99.842 | 99.99
272 | 99.802 | 99.994
273 | 99.763 | 99.996
274 | 99.733 | 99.996
275 | 99.709 | 99.992
276 | 99.682 | 99.985
277 | 99.641 | 99.974
278 | 99.551 | 99.96
279 | 99.356 | 99.945
280 | 98.961 | 99.929
281 | 98.249 | 99.917
282 | 97.05 | 99.912
283 | 95.281 | 99.914
284 | 92.79 | 99.922
285 | 89.67 | 99.935
286 | 85.994 | 99.95
287 | 82.258 | 99.965
288 | 78.779 | 99.977
289 | 75.939 | 99.986
290 | 73.931 | 99.991