## Sheet1
Wavelength | Reflection
| S1 | S2 | S3 | S4
(nm) | (%) | (%) | (%) | (%)
650 | 1.63779 | 1.22285 | 1.57177 | 1.17356
650.5 | 1.55418 | 1.15439 | 1.49154 | 1.10786
651 | 1.47396 | 1.08902 | 1.41455 | 1.04513 | Non-Polarized Beamsplitter Cube R:T=30:70, N-BK7, B Coating: 700 nm-1100 nm This file indicates a typical data and there may be differences between product batches. If you have any questions, please contact LBTEK Technical Support. To quote this data, please indicate that the data source is from LBTEK.
651.5 | 1.39681 | 1.02632 | 1.34051 | 0.98496
652 | 1.32276 | 0.96657 | 1.26945 | 0.92761
652.5 | 1.25181 | 0.90974 | 1.20136 | 0.87307
653 | 1.18392 | 0.85587 | 1.13621 | 0.82138
653.5 | 1.11929 | 0.80482 | 1.07418 | 0.77238
654 | 1.05782 | 0.75658 | 1.01518 | 0.72608
654.5 | 0.9996 | 0.71096 | 0.95931 | 0.6823
655 | 0.94441 | 0.66794 | 0.90634 | 0.64102
655.5 | 0.89241 | 0.62754 | 0.85644 | 0.60225 | LBTEK Mall：www.lbtek.com Tel：0731-84165699 LBTEK Technical Support E-mail：service@lbtek.com
656 | 0.84374 | 0.58988 | 0.80973 | 0.56611
656.5 | 0.7979 | 0.5546 | 0.76574 | 0.53225
657 | 0.75501 | 0.52173 | 0.72458 | 0.5007
657.5 | 0.71495 | 0.49101 | 0.68613 | 0.47121
658 | 0.6774 | 0.46247 | 0.65009 | 0.44383
658.5 | 0.64243 | 0.43602 | 0.61654 | 0.41844
659 | 0.60996 | 0.41164 | 0.58538 | 0.39505
659.5 | 0.57972 | 0.38905 | 0.55635 | 0.37337
660 | 0.55163 | 0.36827 | 0.52939 | 0.35342
660.5 | 0.52549 | 0.3491 | 0.50431 | 0.33503
661 | 0.5013 | 0.3316 | 0.48109 | 0.31823
661.5 | 0.47883 | 0.3156 | 0.45953 | 0.30288
662 | 0.458 | 0.30096 | 0.43954 | 0.28883
662.5 | 0.43868 | 0.28752 | 0.421 | 0.27593
663 | 0.42075 | 0.27519 | 0.40379 | 0.26409
663.5 | 0.404 | 0.26385 | 0.38772 | 0.25322
664 | 0.38839 | 0.25352 | 0.37274 | 0.2433
664.5 | 0.37377 | 0.24412 | 0.3587 | 0.23428
665 | 0.36021 | 0.23559 | 0.3457 | 0.22609
665.5 | 0.34761 | 0.22778 | 0.3336 | 0.2186
666 | 0.33584 | 0.2207 | 0.3223 | 0.21181
666.5 | 0.325 | 0.2144 | 0.3119 | 0.20575
667 | 0.31503 | 0.2089 | 0.30233 | 0.20048
667.5 | 0.30596 | 0.20414 | 0.29363 | 0.19592
668 | 0.29775 | 0.20013 | 0.28575 | 0.19206
668.5 | 0.29039 | 0.19675 | 0.27868 | 0.18882
669 | 0.28394 | 0.19415 | 0.2725 | 0.18633
669.5 | 0.27838 | 0.19222 | 0.26716 | 0.18447
670 | 0.27373 | 0.19098 | 0.2627 | 0.18328
670.5 | 0.26991 | 0.19043 | 0.25903 | 0.18276
671 | 0.26695 | 0.19054 | 0.25619 | 0.18286
671.5 | 0.26476 | 0.19114 | 0.25409 | 0.18343
672 | 0.26332 | 0.19234 | 0.2527 | 0.18458
672.5 | 0.2627 | 0.19406 | 0.25211 | 0.18624
673 | 0.26272 | 0.19633 | 0.25214 | 0.18841
673.5 | 0.26339 | 0.19901 | 0.25278 | 0.19098
674 | 0.26456 | 0.20207 | 0.25389 | 0.19393
674.5 | 0.26618 | 0.20551 | 0.25545 | 0.19723
675 | 0.26826 | 0.20934 | 0.25744 | 0.2009
675.5 | 0.27071 | 0.21346 | 0.2598 | 0.20485
676 | 0.27357 | 0.21795 | 0.26254 | 0.20916
676.5 | 0.27677 | 0.22266 | 0.26561 | 0.21368
677 | 0.28029 | 0.22757 | 0.26899 | 0.2184
677.5 | 0.28414 | 0.23268 | 0.27269 | 0.2233
678 | 0.28832 | 0.23807 | 0.27669 | 0.22848
678.5 | 0.29287 | 0.24368 | 0.28106 | 0.23385
679 | 0.29768 | 0.24948 | 0.28568 | 0.23942
679.5 | 0.30283 | 0.25537 | 0.29062 | 0.24508
680 | 0.30818 | 0.26138 | 0.29576 | 0.25084
680.5 | 0.31377 | 0.26735 | 0.30112 | 0.25658
681 | 0.31961 | 0.27345 | 0.30672 | 0.26243
681.5 | 0.32558 | 0.27962 | 0.31246 | 0.26835
682 | 0.33169 | 0.28581 | 0.31833 | 0.27429
682.5 | 0.33792 | 0.29193 | 0.3243 | 0.28016
683 | 0.34417 | 0.29805 | 0.3303 | 0.28604
683.5 | 0.35054 | 0.30412 | 0.33641 | 0.29186
684 | 0.35701 | 0.31022 | 0.34262 | 0.29772
684.5 | 0.36357 | 0.31628 | 0.34891 | 0.30354
685 | 0.37022 | 0.32233 | 0.35529 | 0.30934
685.5 | 0.3768 | 0.32841 | 0.36161 | 0.31517
686 | 0.38338 | 0.33437 | 0.36793 | 0.32089
686.5 | 0.38986 | 0.34025 | 0.37414 | 0.32654
687 | 0.39628 | 0.34605 | 0.38031 | 0.3321
687.5 | 0.40268 | 0.35171 | 0.38645 | 0.33753
688 | 0.4089 | 0.35722 | 0.39242 | 0.34282
688.5 | 0.41493 | 0.36263 | 0.39821 | 0.34802
689 | 0.42072 | 0.36792 | 0.40376 | 0.35309
689.5 | 0.42636 | 0.37312 | 0.40918 | 0.35808
690 | 0.43185 | 0.37812 | 0.41444 | 0.36288
690.5 | 0.43725 | 0.38297 | 0.41963 | 0.36754
691 | 0.44265 | 0.38775 | 0.4248 | 0.37212
691.5 | 0.44786 | 0.39235 | 0.42981 | 0.37654
692 | 0.45282 | 0.39691 | 0.43457 | 0.38091
692.5 | 0.45775 | 0.40137 | 0.4393 | 0.38519
693 | 0.46264 | 0.40569 | 0.44399 | 0.38934
693.5 | 0.46747 | 0.40983 | 0.44862 | 0.39331
694 | 0.47212 | 0.41379 | 0.45309 | 0.39711
694.5 | 0.47673 | 0.41752 | 0.45751 | 0.40069
695 | 0.48127 | 0.42117 | 0.46187 | 0.40419
695.5 | 0.48575 | 0.42462 | 0.46617 | 0.40751
696 | 0.49011 | 0.42807 | 0.47036 | 0.41082
696.5 | 0.49445 | 0.43141 | 0.47452 | 0.41402
697 | 0.49864 | 0.43453 | 0.47854 | 0.41702
697.5 | 0.50262 | 0.4374 | 0.48236 | 0.41977
698 | 0.5064 | 0.44014 | 0.48599 | 0.4224
698.5 | 0.51013 | 0.44286 | 0.48957 | 0.42501
699 | 0.5136 | 0.44547 | 0.4929 | 0.42752
699.5 | 0.51685 | 0.44791 | 0.49602 | 0.42985
700 | 0.51981 | 0.45027 | 0.49886 | 0.43212
700.5 | 0.52246 | 0.45251 | 0.5014 | 0.43427
701 | 0.52491 | 0.45452 | 0.50376 | 0.4362
701.5 | 0.52714 | 0.45649 | 0.5059 | 0.43809
702 | 0.52934 | 0.45843 | 0.50801 | 0.43995
702.5 | 0.5314 | 0.46014 | 0.50998 | 0.44159
703 | 0.53322 | 0.46173 | 0.51172 | 0.44312
703.5 | 0.53471 | 0.46331 | 0.51316 | 0.44464
704 | 0.53605 | 0.46472 | 0.51445 | 0.44599
704.5 | 0.53724 | 0.46593 | 0.51559 | 0.44715
705 | 0.53834 | 0.46694 | 0.51664 | 0.44812
705.5 | 0.53936 | 0.46781 | 0.51762 | 0.44895
706 | 0.54021 | 0.46851 | 0.51843 | 0.44962
706.5 | 0.54079 | 0.46903 | 0.51899 | 0.45013
707 | 0.54125 | 0.46947 | 0.51944 | 0.45054
707.5 | 0.54178 | 0.46965 | 0.51994 | 0.45072
708 | 0.54233 | 0.46956 | 0.52047 | 0.45064
708.5 | 0.5428 | 0.46925 | 0.52092 | 0.45034
709 | 0.54322 | 0.46878 | 0.52132 | 0.44988
709.5 | 0.54359 | 0.46816 | 0.52168 | 0.44929
710 | 0.54401 | 0.46752 | 0.52208 | 0.44868
710.5 | 0.54426 | 0.46664 | 0.52232 | 0.44783
711 | 0.54446 | 0.46561 | 0.52252 | 0.44684
711.5 | 0.54454 | 0.46444 | 0.52259 | 0.44572
712 | 0.54437 | 0.46307 | 0.52243 | 0.44441
712.5 | 0.54403 | 0.46164 | 0.5221 | 0.44303
713 | 0.54352 | 0.46026 | 0.52161 | 0.44171
713.5 | 0.54298 | 0.45889 | 0.5211 | 0.44039
714 | 0.54233 | 0.45744 | 0.52047 | 0.43901
714.5 | 0.54156 | 0.45597 | 0.51973 | 0.43759
715 | 0.54077 | 0.45457 | 0.51898 | 0.43625
715.5 | 0.53986 | 0.45322 | 0.5181 | 0.43496
716 | 0.53896 | 0.45184 | 0.51724 | 0.43363
716.5 | 0.538 | 0.45054 | 0.51631 | 0.43238
717 | 0.53698 | 0.44928 | 0.51534 | 0.43117
717.5 | 0.53577 | 0.44788 | 0.51417 | 0.42983
718 | 0.53446 | 0.44658 | 0.51292 | 0.42858
718.5 | 0.53304 | 0.44525 | 0.51156 | 0.42731
719 | 0.53157 | 0.44381 | 0.51014 | 0.42592
719.5 | 0.53006 | 0.44241 | 0.50869 | 0.42458
720 | 0.52849 | 0.44094 | 0.50719 | 0.42317
720.5 | 0.5267 | 0.43945 | 0.50547 | 0.42174
721 | 0.52489 | 0.43793 | 0.50373 | 0.42028
721.5 | 0.52302 | 0.43633 | 0.50194 | 0.41875
722 | 0.52115 | 0.43454 | 0.50015 | 0.41703
722.5 | 0.51923 | 0.43268 | 0.4983 | 0.41524
723 | 0.51711 | 0.43064 | 0.49627 | 0.41328
723.5 | 0.51492 | 0.42848 | 0.49416 | 0.41121
724 | 0.51258 | 0.42624 | 0.49192 | 0.40906
724.5 | 0.51028 | 0.42396 | 0.48971 | 0.40687
725 | 0.50808 | 0.42164 | 0.4876 | 0.40465
725.5 | 0.50587 | 0.41924 | 0.48548 | 0.40234
726 | 0.50374 | 0.41693 | 0.48344 | 0.40013
726.5 | 0.50167 | 0.41474 | 0.48145 | 0.39803
727 | 0.4996 | 0.41245 | 0.47947 | 0.39583
727.5 | 0.49768 | 0.41018 | 0.47762 | 0.39365
728 | 0.49588 | 0.40805 | 0.47589 | 0.3916
728.5 | 0.49418 | 0.40594 | 0.47426 | 0.38958
729 | 0.49261 | 0.40389 | 0.47276 | 0.38761
729.5 | 0.49106 | 0.40187 | 0.47127 | 0.38567
730 | 0.48946 | 0.39985 | 0.46973 | 0.38373
730.5 | 0.48772 | 0.39789 | 0.46807 | 0.38185
731 | 0.48595 | 0.396 | 0.46636 | 0.38004
731.5 | 0.48417 | 0.39422 | 0.46466 | 0.37833
732 | 0.48244 | 0.39257 | 0.46299 | 0.37675
732.5 | 0.48055 | 0.3909 | 0.46118 | 0.37515
733 | 0.47877 | 0.38923 | 0.45947 | 0.37354
733.5 | 0.4769 | 0.3876 | 0.45768 | 0.37198
734 | 0.475 | 0.38609 | 0.45585 | 0.37053
734.5 | 0.47314 | 0.3847 | 0.45407 | 0.3692
735 | 0.47135 | 0.38313 | 0.45236 | 0.36769
735.5 | 0.4696 | 0.38163 | 0.45067 | 0.36625
736 | 0.4679 | 0.3802 | 0.44904 | 0.36488
736.5 | 0.46619 | 0.37892 | 0.4474 | 0.36365
737 | 0.46454 | 0.37771 | 0.44582 | 0.36248
737.5 | 0.46279 | 0.37668 | 0.44413 | 0.36149
738 | 0.46102 | 0.37568 | 0.44244 | 0.36053
738.5 | 0.45938 | 0.37478 | 0.44087 | 0.35968
739 | 0.45769 | 0.37405 | 0.43924 | 0.35897
739.5 | 0.45627 | 0.37356 | 0.43788 | 0.3585
740 | 0.45498 | 0.37316 | 0.43664 | 0.35812
740.5 | 0.45379 | 0.37286 | 0.4355 | 0.35783
741 | 0.45271 | 0.37255 | 0.43446 | 0.35754
741.5 | 0.45162 | 0.37217 | 0.43342 | 0.35717
742 | 0.45068 | 0.37178 | 0.43252 | 0.3568
742.5 | 0.44993 | 0.37157 | 0.4318 | 0.35659
743 | 0.44924 | 0.37152 | 0.43113 | 0.35654
743.5 | 0.4485 | 0.37136 | 0.43042 | 0.35639
744 | 0.44768 | 0.37118 | 0.42963 | 0.35622
744.5 | 0.44675 | 0.37102 | 0.42875 | 0.35606
745 | 0.44573 | 0.37082 | 0.42777 | 0.35587
745.5 | 0.44471 | 0.37065 | 0.42679 | 0.35571
746 | 0.44377 | 0.37056 | 0.42589 | 0.35562
746.5 | 0.44289 | 0.37043 | 0.42504 | 0.3555
747 | 0.44203 | 0.3702 | 0.42421 | 0.35528
747.5 | 0.44118 | 0.3698 | 0.42339 | 0.3549
748 | 0.44063 | 0.36948 | 0.42287 | 0.35458
748.5 | 0.44013 | 0.36918 | 0.42239 | 0.3543
749 | 0.43972 | 0.36893 | 0.422 | 0.35406
749.5 | 0.43949 | 0.36863 | 0.42177 | 0.35377
750 | 0.43938 | 0.36839 | 0.42167 | 0.35354
750.5 | 0.43924 | 0.36834 | 0.42154 | 0.35349
751 | 0.43909 | 0.36848 | 0.4214 | 0.35363
751.5 | 0.43909 | 0.36878 | 0.42139 | 0.35391
752 | 0.43903 | 0.36913 | 0.42133 | 0.35425
752.5 | 0.4389 | 0.36966 | 0.42121 | 0.35476
753 | 0.43875 | 0.37031 | 0.42106 | 0.35538
753.5 | 0.43861 | 0.37107 | 0.42094 | 0.35611
754 | 0.4386 | 0.37197 | 0.42092 | 0.35698
754.5 | 0.43867 | 0.3729 | 0.42099 | 0.35787
755 | 0.43871 | 0.37378 | 0.42103 | 0.35872
755.5 | 0.43893 | 0.37473 | 0.42123 | 0.35962
756 | 0.43926 | 0.37557 | 0.42156 | 0.36044
756.5 | 0.43963 | 0.37649 | 0.42191 | 0.36131
757 | 0.44018 | 0.37744 | 0.42244 | 0.36223
757.5 | 0.44081 | 0.37839 | 0.42305 | 0.36314
758 | 0.44157 | 0.37934 | 0.42377 | 0.36405
758.5 | 0.44216 | 0.38029 | 0.42434 | 0.36496
759 | 0.4428 | 0.38124 | 0.42495 | 0.36587
759.5 | 0.44362 | 0.38215 | 0.42574 | 0.36674
760 | 0.44449 | 0.38307 | 0.42657 | 0.36763
760.5 | 0.44539 | 0.3841 | 0.42744 | 0.36862
761 | 0.44647 | 0.38523 | 0.42848 | 0.3697
761.5 | 0.44758 | 0.3863 | 0.42954 | 0.37073
762 | 0.44881 | 0.38733 | 0.43072 | 0.37172
762.5 | 0.45007 | 0.3884 | 0.43193 | 0.37274
763 | 0.45144 | 0.38958 | 0.43325 | 0.37388
763.5 | 0.45276 | 0.3908 | 0.43451 | 0.37505
764 | 0.45414 | 0.39214 | 0.43583 | 0.37634
764.5 | 0.45544 | 0.39351 | 0.43708 | 0.37765
765 | 0.45677 | 0.39497 | 0.43836 | 0.37905
765.5 | 0.45807 | 0.39654 | 0.43961 | 0.38056
766 | 0.45937 | 0.39823 | 0.44085 | 0.38218
766.5 | 0.46071 | 0.40013 | 0.44214 | 0.384
767 | 0.46194 | 0.40216 | 0.44332 | 0.38596
767.5 | 0.46321 | 0.40428 | 0.44454 | 0.38798
768 | 0.46444 | 0.40641 | 0.44572 | 0.39003
768.5 | 0.4657 | 0.40863 | 0.44693 | 0.39216
769 | 0.467 | 0.41086 | 0.44818 | 0.3943
769.5 | 0.46833 | 0.41295 | 0.44946 | 0.39631
770 | 0.46969 | 0.41504 | 0.45076 | 0.39831
770.5 | 0.47115 | 0.4171 | 0.45216 | 0.40029
771 | 0.47268 | 0.41887 | 0.45362 | 0.40199
771.5 | 0.47424 | 0.42068 | 0.45513 | 0.40373
772 | 0.47599 | 0.42262 | 0.4568 | 0.40559
772.5 | 0.47775 | 0.42462 | 0.4585 | 0.4075
773 | 0.47953 | 0.42664 | 0.4602 | 0.40944
773.5 | 0.48131 | 0.42865 | 0.46191 | 0.41138
774 | 0.48308 | 0.43061 | 0.46361 | 0.41325
774.5 | 0.48494 | 0.4326 | 0.4654 | 0.41516
775 | 0.4868 | 0.43464 | 0.46717 | 0.41712
775.5 | 0.48861 | 0.43683 | 0.46891 | 0.41922
776 | 0.49066 | 0.43904 | 0.47088 | 0.42134
776.5 | 0.49263 | 0.44119 | 0.47277 | 0.42341
777 | 0.49466 | 0.44329 | 0.47473 | 0.42542
777.5 | 0.49679 | 0.44541 | 0.47676 | 0.42746
778 | 0.49889 | 0.4476 | 0.47878 | 0.42956
778.5 | 0.50097 | 0.4499 | 0.48078 | 0.43176
779 | 0.50308 | 0.45207 | 0.4828 | 0.43385
779.5 | 0.50519 | 0.45437 | 0.48483 | 0.43605
780 | 0.50736 | 0.45666 | 0.48691 | 0.43825
780.5 | 0.50941 | 0.45895 | 0.48888 | 0.44045
781 | 0.51126 | 0.46102 | 0.49066 | 0.44244
781.5 | 0.51315 | 0.46323 | 0.49247 | 0.44456
782 | 0.51492 | 0.46526 | 0.49417 | 0.44651
782.5 | 0.51675 | 0.46707 | 0.49592 | 0.44824
783 | 0.51851 | 0.46876 | 0.49762 | 0.44987
783.5 | 0.52022 | 0.47044 | 0.49926 | 0.45148
784 | 0.52194 | 0.47196 | 0.50091 | 0.45294
784.5 | 0.52371 | 0.47343 | 0.5026 | 0.45435
785 | 0.52527 | 0.47483 | 0.5041 | 0.45569
785.5 | 0.52696 | 0.47626 | 0.50572 | 0.45706
786 | 0.52857 | 0.47766 | 0.50727 | 0.45841
786.5 | 0.53004 | 0.47923 | 0.50868 | 0.45992
787 | 0.53134 | 0.48096 | 0.50992 | 0.46157
787.5 | 0.53236 | 0.48251 | 0.5109 | 0.46306
788 | 0.53345 | 0.48409 | 0.51194 | 0.46458
788.5 | 0.53445 | 0.48548 | 0.51291 | 0.46591
789 | 0.53535 | 0.48675 | 0.51377 | 0.46714
789.5 | 0.53644 | 0.48809 | 0.51482 | 0.46842
790 | 0.53758 | 0.48966 | 0.51591 | 0.46992
790.5 | 0.53866 | 0.49127 | 0.51695 | 0.47147
791 | 0.5399 | 0.49276 | 0.51814 | 0.47289
791.5 | 0.54123 | 0.49412 | 0.51941 | 0.47421
792 | 0.5428 | 0.49558 | 0.52092 | 0.47561
792.5 | 0.54441 | 0.49722 | 0.52247 | 0.47718
793 | 0.54603 | 0.49893 | 0.52402 | 0.47882
793.5 | 0.54777 | 0.50069 | 0.52569 | 0.48051
794 | 0.54959 | 0.5024 | 0.52743 | 0.48215
794.5 | 0.55142 | 0.50409 | 0.52919 | 0.48377
795 | 0.55329 | 0.50556 | 0.53099 | 0.48519
795.5 | 0.55523 | 0.50701 | 0.53285 | 0.48657
796 | 0.55696 | 0.5084 | 0.53451 | 0.48791
796.5 | 0.55887 | 0.50996 | 0.53635 | 0.4894
797 | 0.56065 | 0.51126 | 0.53805 | 0.49065
797.5 | 0.56233 | 0.51252 | 0.53966 | 0.49186
798 | 0.56362 | 0.51392 | 0.5409 | 0.4932
798.5 | 0.56477 | 0.5152 | 0.54201 | 0.49443
799 | 0.56594 | 0.51639 | 0.54313 | 0.49558
799.5 | 0.56697 | 0.51759 | 0.54412 | 0.49673
800 | 0.56785 | 0.5186 | 0.54497 | 0.49769
800.5 | 0.56883 | 0.51971 | 0.54591 | 0.49876
801 | 0.56945 | 0.52075 | 0.5465 | 0.49976
801.5 | 0.57002 | 0.5218 | 0.54705 | 0.50077
802 | 0.57048 | 0.52289 | 0.54749 | 0.50181
802.5 | 0.57098 | 0.52386 | 0.54797 | 0.50275
803 | 0.57151 | 0.52482 | 0.54848 | 0.50366
803.5 | 0.57187 | 0.52555 | 0.54882 | 0.50437
804 | 0.57221 | 0.52631 | 0.54915 | 0.5051
804.5 | 0.57249 | 0.52727 | 0.54942 | 0.50602
805 | 0.57263 | 0.52813 | 0.54954 | 0.50685
805.5 | 0.57292 | 0.52856 | 0.54983 | 0.50726
806 | 0.57343 | 0.52886 | 0.55032 | 0.50754
806.5 | 0.57419 | 0.52911 | 0.55104 | 0.50778
807 | 0.57501 | 0.5293 | 0.55183 | 0.50796
807.5 | 0.57575 | 0.52952 | 0.55255 | 0.50817
808 | 0.57654 | 0.52968 | 0.5533 | 0.50833
808.5 | 0.57728 | 0.52999 | 0.55401 | 0.50862
809 | 0.57815 | 0.53012 | 0.55485 | 0.50876
809.5 | 0.57888 | 0.53023 | 0.55555 | 0.50886
810 | 0.57954 | 0.5307 | 0.55618 | 0.50931
810.5 | 0.57984 | 0.53121 | 0.55647 | 0.5098
811 | 0.57983 | 0.53157 | 0.55646 | 0.51014
811.5 | 0.57988 | 0.53176 | 0.5565 | 0.51033
812 | 0.57969 | 0.5317 | 0.55633 | 0.51027
812.5 | 0.57918 | 0.5316 | 0.55583 | 0.51017
813 | 0.57871 | 0.53125 | 0.55538 | 0.50984
813.5 | 0.57836 | 0.53071 | 0.55505 | 0.50932
814 | 0.57814 | 0.53027 | 0.55484 | 0.5089
814.5 | 0.57777 | 0.52972 | 0.55448 | 0.50837
815 | 0.57749 | 0.52912 | 0.55421 | 0.50779
815.5 | 0.57698 | 0.52876 | 0.55373 | 0.50745
816 | 0.57623 | 0.52862 | 0.553 | 0.50731
816.5 | 0.57552 | 0.52866 | 0.55232 | 0.50735
817 | 0.57476 | 0.52893 | 0.55159 | 0.50761
817.5 | 0.57393 | 0.52926 | 0.5508 | 0.50792
818 | 0.57303 | 0.52937 | 0.54993 | 0.50803
818.5 | 0.57217 | 0.52922 | 0.54911 | 0.50789
819 | 0.57138 | 0.52898 | 0.54835 | 0.50766
819.5 | 0.57048 | 0.52861 | 0.54749 | 0.50731
820 | 0.56983 | 0.52795 | 0.54686 | 0.50667
820.5 | 0.5693 | 0.52712 | 0.54636 | 0.50587
821 | 0.56887 | 0.5262 | 0.54583 | 0.50525
821.5 | 0.56825 | 0.52508 | 0.54519 | 0.50443
822 | 0.56746 | 0.5238 | 0.54468 | 0.50336
822.5 | 0.56651 | 0.52292 | 0.54381 | 0.50221
823 | 0.56528 | 0.522 | 0.54277 | 0.5009
823.5 | 0.56388 | 0.52105 | 0.54153 | 0.49958
824 | 0.56228 | 0.51971 | 0.54015 | 0.49824
824.5 | 0.56037 | 0.51849 | 0.53849 | 0.49675
825 | 0.55883 | 0.517 | 0.53652 | 0.49514
825.5 | 0.55718 | 0.51499 | 0.5343 | 0.49308
826 | 0.55562 | 0.51254 | 0.53206 | 0.49075
826.5 | 0.55368 | 0.50995 | 0.52976 | 0.48818
827 | 0.55154 | 0.50721 | 0.5273 | 0.48541
827.5 | 0.54905 | 0.50433 | 0.52472 | 0.48253
828 | 0.5464 | 0.50127 | 0.52225 | 0.47957
828.5 | 0.54334 | 0.49825 | 0.51966 | 0.47677
829 | 0.54016 | 0.49528 | 0.51707 | 0.47402
829.5 | 0.53655 | 0.49229 | 0.51425 | 0.47127
830 | 0.53275 | 0.48979 | 0.5114 | 0.4687
830.5 | 0.52873 | 0.4874 | 0.5084 | 0.46658
831 | 0.52482 | 0.48501 | 0.50553 | 0.46471
831.5 | 0.52095 | 0.48281 | 0.50311 | 0.46288
832 | 0.51712 | 0.48069 | 0.50069 | 0.4611
832.5 | 0.51345 | 0.47831 | 0.49827 | 0.45922
833 | 0.50987 | 0.4758 | 0.49602 | 0.45719
833.5 | 0.50641 | 0.4734 | 0.49399 | 0.45528
834 | 0.50313 | 0.47117 | 0.49196 | 0.45354
834.5 | 0.5001 | 0.46897 | 0.49005 | 0.45207
835 | 0.49762 | 0.46689 | 0.48831 | 0.45063
835.5 | 0.49506 | 0.46479 | 0.48647 | 0.4492
836 | 0.49256 | 0.46256 | 0.48478 | 0.44773
836.5 | 0.48983 | 0.46025 | 0.48294 | 0.44595
837 | 0.48729 | 0.45807 | 0.4815 | 0.44411
837.5 | 0.48515 | 0.45602 | 0.47964 | 0.44226
838 | 0.48296 | 0.45364 | 0.47777 | 0.44043
838.5 | 0.48103 | 0.45113 | 0.47591 | 0.43865
839 | 0.47917 | 0.44854 | 0.47385 | 0.43701
839.5 | 0.47761 | 0.44595 | 0.47165 | 0.43507
840 | 0.47624 | 0.44312 | 0.46917 | 0.43324
840.5 | 0.4746 | 0.44036 | 0.46668 | 0.43141
841 | 0.47284 | 0.43769 | 0.46435 | 0.42952
841.5 | 0.47081 | 0.43514 | 0.46203 | 0.42749
842 | 0.46869 | 0.43266 | 0.4595 | 0.42543
842.5 | 0.46624 | 0.43032 | 0.45698 | 0.42338
843 | 0.46375 | 0.42802 | 0.45443 | 0.4214
843.5 | 0.46128 | 0.42596 | 0.45206 | 0.41957
844 | 0.45881 | 0.42416 | 0.44951 | 0.41806
844.5 | 0.45616 | 0.42259 | 0.44667 | 0.41685
845 | 0.45368 | 0.42123 | 0.44368 | 0.4156
845.5 | 0.45113 | 0.41959 | 0.44069 | 0.41441
846 | 0.44858 | 0.41812 | 0.43787 | 0.41298
846.5 | 0.44594 | 0.41672 | 0.43505 | 0.41132
847 | 0.44348 | 0.41521 | 0.43191 | 0.40969
847.5 | 0.44106 | 0.41367 | 0.42875 | 0.40788
848 | 0.43862 | 0.41229 | 0.42578 | 0.4059
848.5 | 0.43633 | 0.41091 | 0.42286 | 0.40389
849 | 0.43438 | 0.40958 | 0.41993 | 0.40171
849.5 | 0.43254 | 0.40811 | 0.41705 | 0.39954
850 | 0.4307 | 0.40659 | 0.41413 | 0.39693
850.5 | 0.42854 | 0.40492 | 0.41131 | 0.39414
851 | 0.4263 | 0.40311 | 0.40857 | 0.39122
851.5 | 0.42406 | 0.40125 | 0.40583 | 0.3882
852 | 0.42174 | 0.39933 | 0.40334 | 0.38512
852.5 | 0.41934 | 0.39751 | 0.40055 | 0.38207
853 | 0.41662 | 0.39548 | 0.3979 | 0.3791
853.5 | 0.41381 | 0.39386 | 0.39536 | 0.37622
854 | 0.41091 | 0.39196 | 0.39266 | 0.37356
854.5 | 0.40803 | 0.38986 | 0.39022 | 0.37106
855 | 0.40535 | 0.38758 | 0.38793 | 0.36864
855.5 | 0.40271 | 0.38535 | 0.38579 | 0.36627
856 | 0.39986 | 0.38291 | 0.38379 | 0.36394
856.5 | 0.39715 | 0.38027 | 0.38175 | 0.36172
857 | 0.39421 | 0.37769 | 0.37963 | 0.35954
857.5 | 0.39129 | 0.37497 | 0.37769 | 0.35761
858 | 0.38848 | 0.372 | 0.37572 | 0.35598
858.5 | 0.38563 | 0.36916 | 0.3738 | 0.35459
859 | 0.3829 | 0.3662 | 0.37161 | 0.35324
859.5 | 0.38015 | 0.36347 | 0.36947 | 0.35175
860 | 0.37742 | 0.36036 | 0.36756 | 0.34985
860.5 | 0.37455 | 0.35698 | 0.36569 | 0.3481
861 | 0.37191 | 0.35348 | 0.36382 | 0.34612
861.5 | 0.36945 | 0.34977 | 0.3618 | 0.34409
862 | 0.3671 | 0.34608 | 0.35982 | 0.34204
862.5 | 0.36462 | 0.34251 | 0.35795 | 0.33972
863 | 0.36224 | 0.33895 | 0.35623 | 0.33733
863.5 | 0.36005 | 0.33539 | 0.35449 | 0.33478
864 | 0.35813 | 0.33207 | 0.35292 | 0.33212
864.5 | 0.3563 | 0.32884 | 0.35127 | 0.32939
865 | 0.3546 | 0.3257 | 0.34967 | 0.32666
865.5 | 0.35245 | 0.32256 | 0.34811 | 0.32381
866 | 0.34995 | 0.31934 | 0.34673 | 0.32102
866.5 | 0.34721 | 0.31622 | 0.34546 | 0.31826
867 | 0.34431 | 0.31315 | 0.34416 | 0.31555
867.5 | 0.34136 | 0.31042 | 0.34277 | 0.31308
868 | 0.33834 | 0.30758 | 0.34134 | 0.31065
868.5 | 0.33516 | 0.30505 | 0.33982 | 0.30825
869 | 0.33202 | 0.30198 | 0.33835 | 0.30615
869.5 | 0.32879 | 0.29899 | 0.33708 | 0.30433
870 | 0.3256 | 0.29603 | 0.33579 | 0.30232
870.5 | 0.32223 | 0.29326 | 0.33417 | 0.30033
871 | 0.31882 | 0.29035 | 0.33229 | 0.29833
871.5 | 0.31544 | 0.28761 | 0.33023 | 0.29632
872 | 0.312 | 0.28507 | 0.32801 | 0.29435
872.5 | 0.30865 | 0.28257 | 0.32566 | 0.29307
873 | 0.30555 | 0.28035 | 0.32317 | 0.29161
873.5 | 0.30263 | 0.27834 | 0.32082 | 0.29002
874 | 0.29977 | 0.27656 | 0.31838 | 0.28838
874.5 | 0.2969 | 0.27491 | 0.31581 | 0.28656
875 | 0.29407 | 0.27298 | 0.31308 | 0.28456
875.5 | 0.29127 | 0.2712 | 0.31013 | 0.28245
876 | 0.28862 | 0.26948 | 0.30727 | 0.28001
876.5 | 0.28594 | 0.26772 | 0.30431 | 0.27762
877 | 0.28314 | 0.26605 | 0.30138 | 0.27518
877.5 | 0.28039 | 0.26479 | 0.29849 | 0.27278
878 | 0.27796 | 0.26363 | 0.29571 | 0.27018
878.5 | 0.27592 | 0.26237 | 0.2929 | 0.26751
879 | 0.27386 | 0.26089 | 0.29014 | 0.26479
879.5 | 0.27179 | 0.25906 | 0.28735 | 0.26196
880 | 0.26944 | 0.25706 | 0.28459 | 0.25916
880.5 | 0.2668 | 0.25492 | 0.28195 | 0.25613
881 | 0.26423 | 0.25266 | 0.27941 | 0.25318
881.5 | 0.26153 | 0.25018 | 0.27688 | 0.2502
882 | 0.25871 | 0.24756 | 0.27425 | 0.24745
882.5 | 0.25568 | 0.24482 | 0.2717 | 0.2448
883 | 0.25267 | 0.24185 | 0.26925 | 0.24209
883.5 | 0.24952 | 0.23875 | 0.26714 | 0.23958
884 | 0.24634 | 0.2355 | 0.26512 | 0.23724
884.5 | 0.24317 | 0.23226 | 0.2631 | 0.235
885 | 0.24014 | 0.22906 | 0.26093 | 0.23279
885.5 | 0.2372 | 0.22594 | 0.25884 | 0.23101
886 | 0.23431 | 0.2228 | 0.25692 | 0.22932
886.5 | 0.23148 | 0.21984 | 0.25521 | 0.22778
887 | 0.22891 | 0.21697 | 0.25349 | 0.22641
887.5 | 0.22652 | 0.21429 | 0.2522 | 0.22518
888 | 0.22436 | 0.2119 | 0.2507 | 0.22346
888.5 | 0.22218 | 0.20965 | 0.24888 | 0.22172
889 | 0.21984 | 0.20763 | 0.24657 | 0.22034
889.5 | 0.21732 | 0.20582 | 0.24401 | 0.21854
890 | 0.21544 | 0.20405 | 0.24125 | 0.21661
890.5 | 0.21349 | 0.20242 | 0.23829 | 0.21458
891 | 0.21158 | 0.20081 | 0.23517 | 0.21287
891.5 | 0.20965 | 0.19933 | 0.23174 | 0.21111
892 | 0.20773 | 0.19815 | 0.22824 | 0.2092
892.5 | 0.20601 | 0.19705 | 0.2246 | 0.207
893 | 0.20446 | 0.19565 | 0.22099 | 0.20437
893.5 | 0.20295 | 0.19399 | 0.21749 | 0.20165
894 | 0.20121 | 0.19236 | 0.21379 | 0.19879
894.5 | 0.19958 | 0.19086 | 0.21 | 0.19588
895 | 0.19794 | 0.18939 | 0.2061 | 0.19286
895.5 | 0.19635 | 0.18775 | 0.20227 | 0.18978
896 | 0.19465 | 0.18603 | 0.19855 | 0.18676
896.5 | 0.19272 | 0.18407 | 0.19491 | 0.18374
897 | 0.19074 | 0.1823 | 0.19122 | 0.181
897.5 | 0.18884 | 0.18061 | 0.18779 | 0.17828
898 | 0.18698 | 0.1789 | 0.18456 | 0.17563
898.5 | 0.18506 | 0.17714 | 0.18163 | 0.17312
899 | 0.18316 | 0.1754 | 0.17878 | 0.17071
899.5 | 0.18126 | 0.17372 | 0.17618 | 0.16856
900 | 0.17947 | 0.17203 | 0.17401 | 0.16656
900.5 | 0.17767 | 0.17043 | 0.1723 | 0.16471
901 | 0.17598 | 0.16883 | 0.17072 | 0.16269
901.5 | 0.17452 | 0.16742 | 0.16947 | 0.16091
902 | 0.17316 | 0.16612 | 0.16824 | 0.15937
902.5 | 0.17197 | 0.16499 | 0.16725 | 0.15799
903 | 0.17074 | 0.16404 | 0.16567 | 0.15689
903.5 | 0.16958 | 0.16314 | 0.16414 | 0.156
904 | 0.16841 | 0.16243 | 0.16268 | 0.15551
904.5 | 0.16736 | 0.16194 | 0.16124 | 0.15479
905 | 0.16677 | 0.1613 | 0.15982 | 0.15427
905.5 | 0.16559 | 0.16076 | 0.15846 | 0.15393
906 | 0.16439 | 0.16014 | 0.15718 | 0.15369
906.5 | 0.16318 | 0.15954 | 0.15597 | 0.15311
907 | 0.162 | 0.15895 | 0.15486 | 0.15254
907.5 | 0.16089 | 0.15823 | 0.15387 | 0.15186
908 | 0.1598 | 0.15767 | 0.15309 | 0.15131
908.5 | 0.15876 | 0.15718 | 0.15236 | 0.15084
909 | 0.1577 | 0.15664 | 0.15134 | 0.15033
909.5 | 0.15678 | 0.15616 | 0.15046 | 0.14987
910 | 0.15595 | 0.15566 | 0.14967 | 0.14938
910.5 | 0.15516 | 0.15527 | 0.14891 | 0.14901
911 | 0.15435 | 0.15491 | 0.14813 | 0.14867
911.5 | 0.15358 | 0.15456 | 0.14739 | 0.14833
912 | 0.1528 | 0.15437 | 0.14664 | 0.14815
912.5 | 0.15208 | 0.15414 | 0.14595 | 0.14793
913 | 0.15136 | 0.15382 | 0.14526 | 0.14762
913.5 | 0.15073 | 0.15353 | 0.14466 | 0.14734
914 | 0.15 | 0.15323 | 0.14396 | 0.14705
914.5 | 0.14927 | 0.15299 | 0.14325 | 0.14682
915 | 0.14862 | 0.15275 | 0.14263 | 0.1466
915.5 | 0.14804 | 0.15267 | 0.14207 | 0.14651
916 | 0.14754 | 0.15258 | 0.14159 | 0.14643
916.5 | 0.14719 | 0.1526 | 0.14125 | 0.14645
917 | 0.14675 | 0.15262 | 0.14084 | 0.14647
917.5 | 0.14638 | 0.15261 | 0.14048 | 0.14646
918 | 0.14597 | 0.15262 | 0.14009 | 0.14647
918.5 | 0.14561 | 0.1527 | 0.13974 | 0.14655
919 | 0.14523 | 0.15287 | 0.13938 | 0.14671
919.5 | 0.14487 | 0.15296 | 0.13903 | 0.1468
920 | 0.14454 | 0.15297 | 0.13872 | 0.1468
920.5 | 0.14429 | 0.15297 | 0.13847 | 0.1468
921 | 0.14405 | 0.15291 | 0.13824 | 0.14675
921.5 | 0.14383 | 0.15292 | 0.13803 | 0.14675
922 | 0.14374 | 0.15305 | 0.13795 | 0.14688
922.5 | 0.14368 | 0.15317 | 0.13789 | 0.147
923 | 0.14371 | 0.15333 | 0.13792 | 0.14715
923.5 | 0.14379 | 0.15347 | 0.13799 | 0.14728
924 | 0.14393 | 0.1536 | 0.13812 | 0.14741
924.5 | 0.14416 | 0.15389 | 0.13835 | 0.14768
925 | 0.14439 | 0.1542 | 0.13857 | 0.14799
925.5 | 0.14462 | 0.15462 | 0.13879 | 0.14839
926 | 0.14489 | 0.15505 | 0.13905 | 0.1488
926.5 | 0.14519 | 0.15556 | 0.13934 | 0.14929
927 | 0.14547 | 0.15622 | 0.1396 | 0.14993
927.5 | 0.14575 | 0.15694 | 0.13987 | 0.15061
928 | 0.14604 | 0.1577 | 0.14016 | 0.15134
928.5 | 0.1463 | 0.15847 | 0.1404 | 0.15208
929 | 0.14655 | 0.1593 | 0.14064 | 0.15288
929.5 | 0.14678 | 0.16019 | 0.14087 | 0.15374
930 | 0.1471 | 0.1611 | 0.14117 | 0.1546
930.5 | 0.14745 | 0.16201 | 0.14151 | 0.15548
931 | 0.14782 | 0.16283 | 0.14186 | 0.15627
931.5 | 0.1482 | 0.16365 | 0.14223 | 0.15706
932 | 0.14857 | 0.16442 | 0.14259 | 0.15779
932.5 | 0.14897 | 0.16518 | 0.14297 | 0.15853
933 | 0.14949 | 0.16599 | 0.14346 | 0.1593
933.5 | 0.14999 | 0.16683 | 0.14394 | 0.16011
934 | 0.15058 | 0.16763 | 0.14451 | 0.16087
934.5 | 0.15116 | 0.16846 | 0.14507 | 0.16167
935 | 0.15187 | 0.16931 | 0.14575 | 0.16248
935.5 | 0.15261 | 0.17018 | 0.14646 | 0.16332
936 | 0.15341 | 0.17102 | 0.14722 | 0.16412
936.5 | 0.1542 | 0.17192 | 0.14799 | 0.16499
937 | 0.15505 | 0.17285 | 0.1488 | 0.16588
937.5 | 0.15585 | 0.17371 | 0.14957 | 0.16671
938 | 0.15665 | 0.17461 | 0.15034 | 0.16757
938.5 | 0.1575 | 0.17557 | 0.15115 | 0.16849
939 | 0.15834 | 0.1765 | 0.15196 | 0.16939
939.5 | 0.15918 | 0.17752 | 0.15276 | 0.17037
940 | 0.15998 | 0.17859 | 0.15353 | 0.17139
940.5 | 0.16082 | 0.17966 | 0.15434 | 0.17242
941 | 0.16177 | 0.18074 | 0.15524 | 0.17346
941.5 | 0.16265 | 0.18187 | 0.1561 | 0.17454
942 | 0.16359 | 0.18304 | 0.15699 | 0.17567
942.5 | 0.16455 | 0.1842 | 0.15792 | 0.17678
943 | 0.16553 | 0.18539 | 0.15886 | 0.17792
943.5 | 0.16653 | 0.18655 | 0.15982 | 0.17903
944 | 0.16756 | 0.18771 | 0.1608 | 0.18014
944.5 | 0.16855 | 0.18878 | 0.16175 | 0.18117
945 | 0.16959 | 0.18985 | 0.16275 | 0.1822
945.5 | 0.17057 | 0.19091 | 0.1637 | 0.18321
946 | 0.17153 | 0.19196 | 0.16462 | 0.18422
946.5 | 0.17244 | 0.19301 | 0.16549 | 0.18523
947 | 0.1734 | 0.19403 | 0.16641 | 0.18621
947.5 | 0.17437 | 0.19512 | 0.16734 | 0.18726
948 | 0.17536 | 0.19625 | 0.16829 | 0.18834
948.5 | 0.17631 | 0.19739 | 0.1692 | 0.18944
949 | 0.17728 | 0.19852 | 0.17013 | 0.19052
949.5 | 0.17823 | 0.19973 | 0.17105 | 0.19168
950 | 0.17924 | 0.20092 | 0.17201 | 0.19282
950.5 | 0.18019 | 0.20209 | 0.17293 | 0.19395
951 | 0.18119 | 0.20325 | 0.17388 | 0.19506
951.5 | 0.18216 | 0.20444 | 0.17482 | 0.1962
952 | 0.18312 | 0.20566 | 0.17574 | 0.19737
952.5 | 0.18411 | 0.20686 | 0.17669 | 0.19852
953 | 0.18513 | 0.20809 | 0.17766 | 0.1997
953.5 | 0.18621 | 0.20933 | 0.17871 | 0.20089
954 | 0.18728 | 0.21057 | 0.17973 | 0.20208
954.5 | 0.18837 | 0.21184 | 0.18078 | 0.2033
955 | 0.18954 | 0.21316 | 0.1819 | 0.20457
955.5 | 0.19079 | 0.21452 | 0.1831 | 0.20587
956 | 0.19206 | 0.21595 | 0.18432 | 0.20725
956.5 | 0.1933 | 0.21742 | 0.18551 | 0.20866
957 | 0.19461 | 0.21886 | 0.18677 | 0.21004
957.5 | 0.19594 | 0.22033 | 0.18805 | 0.21145
958 | 0.19719 | 0.22176 | 0.18925 | 0.21283
958.5 | 0.19846 | 0.22322 | 0.19046 | 0.21422
959 | 0.19973 | 0.22463 | 0.19168 | 0.21558
959.5 | 0.201 | 0.22606 | 0.1929 | 0.21695
960 | 0.20227 | 0.22749 | 0.19412 | 0.21832
960.5 | 0.20348 | 0.22893 | 0.19528 | 0.21971
961 | 0.20462 | 0.23038 | 0.19637 | 0.22109
961.5 | 0.20573 | 0.23177 | 0.19744 | 0.22242
962 | 0.20684 | 0.2332 | 0.1985 | 0.2238
962.5 | 0.20794 | 0.23467 | 0.19956 | 0.22521
963 | 0.20903 | 0.23618 | 0.20061 | 0.22666
963.5 | 0.21011 | 0.23766 | 0.20164 | 0.22808
964 | 0.21116 | 0.23909 | 0.20265 | 0.22945
964.5 | 0.2122 | 0.24052 | 0.20364 | 0.23083
965 | 0.21328 | 0.24186 | 0.20468 | 0.23211
965.5 | 0.21432 | 0.24316 | 0.20568 | 0.23336
966 | 0.21543 | 0.2445 | 0.20675 | 0.23464
966.5 | 0.21656 | 0.24579 | 0.20784 | 0.23588
967 | 0.21767 | 0.24703 | 0.20889 | 0.23707
967.5 | 0.21885 | 0.24818 | 0.21003 | 0.23818
968 | 0.22006 | 0.2493 | 0.21119 | 0.23926
968.5 | 0.2213 | 0.25046 | 0.21238 | 0.24036
969 | 0.2226 | 0.2516 | 0.21363 | 0.24146
969.5 | 0.22386 | 0.25279 | 0.21484 | 0.2426
970 | 0.22519 | 0.25398 | 0.21611 | 0.24374
970.5 | 0.22647 | 0.25516 | 0.21734 | 0.24488
971 | 0.22776 | 0.25634 | 0.21858 | 0.24601
971.5 | 0.22903 | 0.25751 | 0.2198 | 0.24713
972 | 0.2303 | 0.25865 | 0.22102 | 0.24823
972.5 | 0.23158 | 0.25979 | 0.22225 | 0.24931
973 | 0.23283 | 0.26091 | 0.22344 | 0.25039
973.5 | 0.23408 | 0.26211 | 0.22464 | 0.25155
974 | 0.2353 | 0.26326 | 0.22582 | 0.25265
974.5 | 0.23648 | 0.26448 | 0.22695 | 0.25382
975 | 0.23762 | 0.26569 | 0.22805 | 0.25498
975.5 | 0.23876 | 0.26689 | 0.22914 | 0.25614
976 | 0.23983 | 0.26814 | 0.23016 | 0.25733
976.5 | 0.24089 | 0.26937 | 0.23118 | 0.25851
977 | 0.24194 | 0.27064 | 0.23219 | 0.25973
977.5 | 0.24297 | 0.2719 | 0.23318 | 0.26094
978 | 0.24391 | 0.27314 | 0.23408 | 0.26213
978.5 | 0.24481 | 0.27436 | 0.23494 | 0.26331
979 | 0.24567 | 0.27554 | 0.23576 | 0.26443
979.5 | 0.24652 | 0.27666 | 0.23658 | 0.26551
980 | 0.24737 | 0.27777 | 0.2374 | 0.26657
980.5 | 0.24819 | 0.27882 | 0.23818 | 0.26758
981 | 0.24901 | 0.27984 | 0.23898 | 0.26856
981.5 | 0.24982 | 0.28079 | 0.23975 | 0.26947
982 | 0.2506 | 0.28172 | 0.2405 | 0.27037
982.5 | 0.25146 | 0.28259 | 0.24133 | 0.2712
983 | 0.25231 | 0.2835 | 0.24214 | 0.27207
983.5 | 0.25319 | 0.28444 | 0.24298 | 0.27297
984 | 0.25408 | 0.28532 | 0.24384 | 0.27382
984.5 | 0.25489 | 0.2862 | 0.24461 | 0.27466
985 | 0.25575 | 0.28702 | 0.24544 | 0.27545
985.5 | 0.25658 | 0.28784 | 0.24624 | 0.27624
986 | 0.25742 | 0.28862 | 0.24704 | 0.27698
986.5 | 0.25823 | 0.28939 | 0.24782 | 0.27773
987 | 0.25901 | 0.29013 | 0.24857 | 0.27843
987.5 | 0.25981 | 0.29081 | 0.24934 | 0.27909
988 | 0.26053 | 0.29156 | 0.25003 | 0.27981
988.5 | 0.26126 | 0.29228 | 0.25073 | 0.2805
989 | 0.26195 | 0.29297 | 0.25139 | 0.28116
989.5 | 0.26265 | 0.29367 | 0.25206 | 0.28183
990 | 0.26335 | 0.29437 | 0.25274 | 0.28251
990.5 | 0.26401 | 0.29503 | 0.25337 | 0.28313
991 | 0.26463 | 0.29573 | 0.25397 | 0.28381
991.5 | 0.26524 | 0.29638 | 0.25455 | 0.28444
992 | 0.26584 | 0.29702 | 0.25512 | 0.28505
992.5 | 0.26633 | 0.29761 | 0.25559 | 0.28562
993 | 0.2668 | 0.2982 | 0.25604 | 0.28618
993.5 | 0.26726 | 0.29879 | 0.25649 | 0.28674
994 | 0.26773 | 0.29931 | 0.25694 | 0.28725
994.5 | 0.26821 | 0.29978 | 0.2574 | 0.2877
995 | 0.26864 | 0.30025 | 0.25782 | 0.28814
995.5 | 0.26903 | 0.30065 | 0.25819 | 0.28853
996 | 0.26943 | 0.30109 | 0.25857 | 0.28896
996.5 | 0.26979 | 0.30154 | 0.25892 | 0.28938
997 | 0.27019 | 0.30193 | 0.2593 | 0.28976
997.5 | 0.27061 | 0.30231 | 0.25971 | 0.29012
998 | 0.27102 | 0.30268 | 0.26009 | 0.29048
998.5 | 0.27144 | 0.30305 | 0.2605 | 0.29083
999 | 0.27184 | 0.30333 | 0.26088 | 0.2911
999.5 | 0.27223 | 0.30358 | 0.26126 | 0.29135
1000 | 0.27262 | 0.30381 | 0.26163 | 0.29156
1000.5 | 0.27295 | 0.30396 | 0.26195 | 0.29171
1001 | 0.27326 | 0.30409 | 0.26225 | 0.29184
1001.5 | 0.27352 | 0.30421 | 0.26249 | 0.29195
1002 | 0.27376 | 0.30427 | 0.26272 | 0.29201
1002.5 | 0.27399 | 0.30432 | 0.26295 | 0.29206
1003 | 0.27418 | 0.30438 | 0.26313 | 0.29211
1003.5 | 0.27441 | 0.30439 | 0.26335 | 0.29212
1004 | 0.27453 | 0.30446 | 0.26347 | 0.29218
1004.5 | 0.2747 | 0.30448 | 0.26363 | 0.29221
1005 | 0.27478 | 0.30451 | 0.26371 | 0.29224
1005.5 | 0.27486 | 0.30446 | 0.26378 | 0.29219
1006 | 0.27493 | 0.30441 | 0.26385 | 0.29215
1006.5 | 0.275 | 0.30434 | 0.26391 | 0.29207
1007 | 0.275 | 0.30428 | 0.26392 | 0.29201
1007.5 | 0.27494 | 0.30421 | 0.26386 | 0.29195
1008 | 0.27491 | 0.30414 | 0.26383 | 0.29188
1008.5 | 0.27481 | 0.30402 | 0.26374 | 0.29177
1009 | 0.27475 | 0.30387 | 0.26368 | 0.29163
1009.5 | 0.27467 | 0.30373 | 0.2636 | 0.29149
1010 | 0.27452 | 0.3036 | 0.26346 | 0.29136
1010.5 | 0.2743 | 0.30348 | 0.26324 | 0.29125
1011 | 0.27411 | 0.30333 | 0.26306 | 0.2911
1011.5 | 0.27387 | 0.30318 | 0.26283 | 0.29096
1012 | 0.27367 | 0.30305 | 0.26264 | 0.29083
1012.5 | 0.27342 | 0.30286 | 0.2624 | 0.29066
1013 | 0.27318 | 0.30268 | 0.26217 | 0.29048
1013.5 | 0.2729 | 0.3025 | 0.2619 | 0.29031
1014 | 0.27259 | 0.30221 | 0.2616 | 0.29003
1014.5 | 0.27229 | 0.30191 | 0.26131 | 0.28974
1015 | 0.27191 | 0.30155 | 0.26095 | 0.2894
1015.5 | 0.27153 | 0.30118 | 0.26058 | 0.28904
1016 | 0.2711 | 0.30075 | 0.26018 | 0.28863
1016.5 | 0.27069 | 0.30032 | 0.25978 | 0.28822
1017 | 0.27024 | 0.29984 | 0.25935 | 0.28776
1017.5 | 0.26981 | 0.29937 | 0.25893 | 0.2873
1018 | 0.26938 | 0.2989 | 0.25853 | 0.28685
1018.5 | 0.26893 | 0.29843 | 0.25809 | 0.2864
1019 | 0.26844 | 0.29792 | 0.25762 | 0.28591
1019.5 | 0.26801 | 0.2974 | 0.25721 | 0.28542
1020 | 0.26755 | 0.29688 | 0.25677 | 0.28491
1020.5 | 0.26714 | 0.29634 | 0.25638 | 0.28439
1021 | 0.26674 | 0.29578 | 0.25599 | 0.28386
1021.5 | 0.26629 | 0.29522 | 0.25556 | 0.28332
1022 | 0.26584 | 0.29466 | 0.25512 | 0.28278
1022.5 | 0.26536 | 0.29404 | 0.25467 | 0.28219
1023 | 0.26487 | 0.29336 | 0.2542 | 0.28154
1023.5 | 0.26432 | 0.29267 | 0.25367 | 0.28087
1024 | 0.26376 | 0.29196 | 0.25313 | 0.28019
1024.5 | 0.26312 | 0.29124 | 0.25252 | 0.2795
1025 | 0.26241 | 0.29052 | 0.25183 | 0.27881
1025.5 | 0.26167 | 0.28978 | 0.25112 | 0.2781
1026 | 0.26091 | 0.28898 | 0.25039 | 0.27733
1026.5 | 0.26012 | 0.2882 | 0.24963 | 0.27659
1027 | 0.25929 | 0.28736 | 0.24884 | 0.27578
1027.5 | 0.25839 | 0.28644 | 0.24797 | 0.2749
1028 | 0.25746 | 0.28555 | 0.24708 | 0.27404
1028.5 | 0.25649 | 0.28457 | 0.24615 | 0.2731
1029 | 0.25544 | 0.28352 | 0.24515 | 0.27209
1029.5 | 0.25443 | 0.28245 | 0.24418 | 0.27106
1030 | 0.25336 | 0.28135 | 0.24315 | 0.27001
1030.5 | 0.25227 | 0.28023 | 0.2421 | 0.26894
1031 | 0.25113 | 0.27905 | 0.24101 | 0.2678
1031.5 | 0.25004 | 0.27791 | 0.23996 | 0.26671
1032 | 0.2489 | 0.27671 | 0.23887 | 0.26556
1032.5 | 0.24777 | 0.27552 | 0.23778 | 0.26441
1033 | 0.24665 | 0.2743 | 0.23671 | 0.26324
1033.5 | 0.24549 | 0.27309 | 0.2356 | 0.26208
1034 | 0.24439 | 0.27185 | 0.23454 | 0.26089
1034.5 | 0.2433 | 0.27067 | 0.2335 | 0.25976
1035 | 0.24218 | 0.26942 | 0.23242 | 0.25856
1035.5 | 0.24102 | 0.26818 | 0.23131 | 0.25737
1036 | 0.23984 | 0.2669 | 0.23017 | 0.25615
1036.5 | 0.23862 | 0.26564 | 0.22901 | 0.25493
1037 | 0.23746 | 0.26438 | 0.22789 | 0.25372
1037.5 | 0.23622 | 0.26308 | 0.2267 | 0.25247
1038 | 0.23493 | 0.26174 | 0.22546 | 0.25119
1038.5 | 0.23365 | 0.26043 | 0.22423 | 0.24994
1039 | 0.23233 | 0.25909 | 0.22297 | 0.24865
1039.5 | 0.23103 | 0.25774 | 0.22172 | 0.24735
1040 | 0.22969 | 0.25643 | 0.22043 | 0.24609
1040.5 | 0.22836 | 0.25505 | 0.21916 | 0.24477
1041 | 0.22705 | 0.2537 | 0.2179 | 0.24347
1041.5 | 0.2257 | 0.25234 | 0.2166 | 0.24217
1042 | 0.22428 | 0.25095 | 0.21524 | 0.24084
1042.5 | 0.22287 | 0.24959 | 0.21389 | 0.23953
1043 | 0.22147 | 0.2482 | 0.21254 | 0.2382
1043.5 | 0.22004 | 0.24679 | 0.21117 | 0.23684
1044 | 0.21858 | 0.24538 | 0.20977 | 0.23549
1044.5 | 0.21718 | 0.24395 | 0.20843 | 0.23412
1045 | 0.2157 | 0.24254 | 0.20701 | 0.23276
1045.5 | 0.21424 | 0.2411 | 0.2056 | 0.23138
1046 | 0.21275 | 0.23962 | 0.20418 | 0.22996
1046.5 | 0.2113 | 0.23816 | 0.20278 | 0.22856
1047 | 0.20978 | 0.23663 | 0.20133 | 0.2271
1047.5 | 0.20826 | 0.23509 | 0.19986 | 0.22561
1048 | 0.20678 | 0.23354 | 0.19845 | 0.22412
1048.5 | 0.20525 | 0.23204 | 0.19698 | 0.22269
1049 | 0.20373 | 0.23054 | 0.19552 | 0.22124
1049.5 | 0.20222 | 0.22903 | 0.19407 | 0.2198
1050 | 0.20065 | 0.22748 | 0.19257 | 0.21831
1050.5 | 0.19913 | 0.22599 | 0.19111 | 0.21688
1051 | 0.19762 | 0.22445 | 0.18965 | 0.2154
1051.5 | 0.19616 | 0.22297 | 0.18825 | 0.21398
1052 | 0.1947 | 0.22144 | 0.18685 | 0.21251
1052.5 | 0.1932 | 0.21991 | 0.18541 | 0.21104
1053 | 0.19169 | 0.21837 | 0.18397 | 0.20957
1053.5 | 0.19025 | 0.21685 | 0.18258 | 0.20811
1054 | 0.18881 | 0.21534 | 0.1812 | 0.20666
1054.5 | 0.18737 | 0.21383 | 0.17982 | 0.20522
1055 | 0.1859 | 0.2124 | 0.1784 | 0.20384
1055.5 | 0.18448 | 0.21093 | 0.17705 | 0.20243
1056 | 0.18303 | 0.20949 | 0.17566 | 0.20105
1056.5 | 0.18159 | 0.20808 | 0.17427 | 0.19969
1057 | 0.18019 | 0.20672 | 0.17292 | 0.19839
1057.5 | 0.17879 | 0.20534 | 0.17158 | 0.19707
1058 | 0.1774 | 0.20397 | 0.17025 | 0.19575
1058.5 | 0.17599 | 0.2026 | 0.1689 | 0.19444
1059 | 0.17458 | 0.20125 | 0.16754 | 0.19313
1059.5 | 0.17316 | 0.19988 | 0.16618 | 0.19182
1060 | 0.17171 | 0.19851 | 0.16479 | 0.19051
1060.5 | 0.17028 | 0.19713 | 0.16341 | 0.18918
1061 | 0.16877 | 0.19568 | 0.16197 | 0.18779
1061.5 | 0.16728 | 0.19426 | 0.16054 | 0.18643
1062 | 0.16575 | 0.19282 | 0.15907 | 0.18504
1062.5 | 0.16423 | 0.19138 | 0.15761 | 0.18367
1063 | 0.16268 | 0.18992 | 0.15612 | 0.18227
1063.5 | 0.1611 | 0.1885 | 0.15461 | 0.1809
1064 | 0.15953 | 0.18704 | 0.1531 | 0.1795
1064.5 | 0.15794 | 0.18551 | 0.15158 | 0.17803
1065 | 0.15633 | 0.18399 | 0.15003 | 0.17658
1065.5 | 0.15471 | 0.18246 | 0.14847 | 0.1751
1066 | 0.15307 | 0.18086 | 0.1469 | 0.17357
1066.5 | 0.15142 | 0.1793 | 0.14531 | 0.17207
1067 | 0.14972 | 0.17768 | 0.14369 | 0.17052
1067.5 | 0.14802 | 0.17606 | 0.14206 | 0.16896
1068 | 0.14632 | 0.1744 | 0.14043 | 0.16737
1068.5 | 0.14464 | 0.17275 | 0.13881 | 0.16579
1069 | 0.14298 | 0.17113 | 0.13721 | 0.16423
1069.5 | 0.14128 | 0.16954 | 0.13559 | 0.1627
1070 | 0.13965 | 0.16797 | 0.13402 | 0.1612
1070.5 | 0.13804 | 0.16639 | 0.13247 | 0.15968
1071 | 0.13642 | 0.16485 | 0.13092 | 0.15821
1071.5 | 0.13488 | 0.16337 | 0.12945 | 0.15678
1072 | 0.13334 | 0.1619 | 0.12797 | 0.15537
1072.5 | 0.13179 | 0.16044 | 0.12648 | 0.15397
1073 | 0.13029 | 0.15904 | 0.12504 | 0.15263
1073.5 | 0.1288 | 0.15766 | 0.12361 | 0.1513
1074 | 0.12736 | 0.15639 | 0.12223 | 0.15008
1074.5 | 0.12597 | 0.15513 | 0.12089 | 0.14888
1075 | 0.12459 | 0.15384 | 0.11957 | 0.14764
1075.5 | 0.12321 | 0.15265 | 0.11825 | 0.1465
1076 | 0.12184 | 0.15148 | 0.11693 | 0.14538
1076.5 | 0.12052 | 0.15037 | 0.11567 | 0.14431
1077 | 0.11922 | 0.14927 | 0.11442 | 0.14325
1077.5 | 0.11793 | 0.14817 | 0.11317 | 0.1422
1078 | 0.11668 | 0.14707 | 0.11197 | 0.14115
1078.5 | 0.11546 | 0.14598 | 0.11081 | 0.14009
1079 | 0.11424 | 0.14489 | 0.10964 | 0.13905
1079.5 | 0.11301 | 0.14379 | 0.10845 | 0.138
1080 | 0.1118 | 0.14274 | 0.1073 | 0.13699
1080.5 | 0.11055 | 0.14163 | 0.10609 | 0.13592
1081 | 0.10934 | 0.14057 | 0.10493 | 0.1349
1081.5 | 0.10813 | 0.1395 | 0.10377 | 0.13388
1082 | 0.10696 | 0.13845 | 0.10265 | 0.13287
1082.5 | 0.10584 | 0.13739 | 0.10157 | 0.13185
1083 | 0.10468 | 0.13639 | 0.10046 | 0.1309
1083.5 | 0.10357 | 0.13545 | 0.0994 | 0.12999
1084 | 0.10252 | 0.13452 | 0.09839 | 0.1291
1084.5 | 0.10144 | 0.13361 | 0.09735 | 0.12823
1085 | 0.10042 | 0.13273 | 0.09638 | 0.12738
1085.5 | 0.09941 | 0.13186 | 0.09541 | 0.12654
1086 | 0.09841 | 0.13101 | 0.09445 | 0.12573
1086.5 | 0.09747 | 0.13024 | 0.09354 | 0.12499
1087 | 0.0965 | 0.1295 | 0.09261 | 0.12428
1087.5 | 0.09555 | 0.12879 | 0.09169 | 0.1236
1088 | 0.09466 | 0.12812 | 0.09085 | 0.12295
1088.5 | 0.0938 | 0.12749 | 0.09002 | 0.12235
1089 | 0.09302 | 0.12692 | 0.08927 | 0.1218
1089.5 | 0.09222 | 0.12638 | 0.0885 | 0.12129
1090 | 0.09144 | 0.12588 | 0.08775 | 0.1208
1090.5 | 0.09073 | 0.12545 | 0.08707 | 0.12039
1091 | 0.09005 | 0.12501 | 0.08642 | 0.11997
1091.5 | 0.08939 | 0.1246 | 0.08579 | 0.11958
1092 | 0.08878 | 0.12422 | 0.0852 | 0.11921
1092.5 | 0.0882 | 0.12386 | 0.08465 | 0.11887
1093 | 0.08767 | 0.12348 | 0.08414 | 0.1185
1093.5 | 0.08713 | 0.12313 | 0.08362 | 0.11817
1094 | 0.08666 | 0.12286 | 0.08316 | 0.11791
1094.5 | 0.0862 | 0.12259 | 0.08273 | 0.11765
1095 | 0.08577 | 0.12235 | 0.08231 | 0.11742
1095.5 | 0.08535 | 0.12211 | 0.08191 | 0.11719
1096 | 0.08495 | 0.12195 | 0.08153 | 0.11704
1096.5 | 0.0846 | 0.1218 | 0.08119 | 0.11689
1097 | 0.08428 | 0.12174 | 0.08088 | 0.11683
1097.5 | 0.08395 | 0.12168 | 0.08056 | 0.11678
1098 | 0.08365 | 0.12172 | 0.08028 | 0.11681
1098.5 | 0.08345 | 0.12176 | 0.08008 | 0.11685
1099 | 0.08323 | 0.1218 | 0.07988 | 0.1169
1099.5 | 0.08306 | 0.12194 | 0.07972 | 0.11702
1100 | 0.08294 | 0.12212 | 0.07959 | 0.1172
1100.5 | 0.08282 | 0.12231 | 0.07948 | 0.11738
1101 | 0.08275 | 0.12255 | 0.07941 | 0.11761
1101.5 | 0.08277 | 0.12284 | 0.07943 | 0.11789
1102 | 0.08278 | 0.12315 | 0.07945 | 0.11818
1102.5 | 0.08284 | 0.12347 | 0.0795 | 0.11849
1103 | 0.08296 | 0.12386 | 0.07962 | 0.11887
1103.5 | 0.0831 | 0.12432 | 0.07975 | 0.11931
1104 | 0.0833 | 0.12486 | 0.07994 | 0.11983
1104.5 | 0.08351 | 0.12544 | 0.08015 | 0.12038
1105 | 0.0838 | 0.12604 | 0.08042 | 0.12096
1105.5 | 0.08415 | 0.12671 | 0.08076 | 0.12161
1106 | 0.08452 | 0.12741 | 0.08111 | 0.12227
1106.5 | 0.08491 | 0.12817 | 0.08149 | 0.123
1107 | 0.08538 | 0.12899 | 0.08193 | 0.12379
1107.5 | 0.08592 | 0.12982 | 0.08246 | 0.12459
1108 | 0.08654 | 0.13067 | 0.08305 | 0.12541
1108.5 | 0.08723 | 0.13163 | 0.08372 | 0.12633
1109 | 0.08796 | 0.13262 | 0.08441 | 0.12727
1109.5 | 0.0887 | 0.13362 | 0.08513 | 0.12823
1110 | 0.0895 | 0.13469 | 0.08589 | 0.12926
1110.5 | 0.09031 | 0.13579 | 0.08667 | 0.13032
1111 | 0.09113 | 0.13697 | 0.08746 | 0.13145
1111.5 | 0.09207 | 0.13819 | 0.08836 | 0.13262
1112 | 0.09302 | 0.13945 | 0.08927 | 0.13383
1112.5 | 0.09399 | 0.14075 | 0.0902 | 0.13508
1113 | 0.095 | 0.14215 | 0.09117 | 0.13642
1113.5 | 0.09605 | 0.14354 | 0.09218 | 0.13776
1114 | 0.09718 | 0.14503 | 0.09327 | 0.13918
1114.5 | 0.09835 | 0.1466 | 0.09439 | 0.14069
1115 | 0.09957 | 0.14821 | 0.09555 | 0.14224
1115.5 | 0.10087 | 0.14989 | 0.0968 | 0.14385
1116 | 0.10226 | 0.15159 | 0.09814 | 0.14548
1116.5 | 0.1037 | 0.15336 | 0.09952 | 0.14718
1117 | 0.10516 | 0.15516 | 0.10092 | 0.1489
1117.5 | 0.10669 | 0.15698 | 0.10239 | 0.15065
1118 | 0.10824 | 0.15889 | 0.10388 | 0.15249
1118.5 | 0.10983 | 0.16085 | 0.10541 | 0.15436
1119 | 0.11151 | 0.16281 | 0.10702 | 0.15625
1119.5 | 0.11323 | 0.16483 | 0.10866 | 0.15819
1120 | 0.11499 | 0.16697 | 0.11036 | 0.16024
1120.5 | 0.11681 | 0.16913 | 0.1121 | 0.16231
1121 | 0.11869 | 0.17136 | 0.1139 | 0.16445
1121.5 | 0.12062 | 0.17371 | 0.11575 | 0.16671
1122 | 0.12266 | 0.17608 | 0.11771 | 0.16898
1122.5 | 0.12472 | 0.17851 | 0.1197 | 0.17132
1123 | 0.12691 | 0.18101 | 0.1218 | 0.17371
1123.5 | 0.12912 | 0.18358 | 0.12391 | 0.17618
1124 | 0.13139 | 0.18618 | 0.12609 | 0.17868
1124.5 | 0.13377 | 0.18886 | 0.12838 | 0.18125
1125 | 0.13616 | 0.19162 | 0.13068 | 0.18389
1125.5 | 0.13862 | 0.19446 | 0.13303 | 0.18662
1126 | 0.14113 | 0.19735 | 0.13544 | 0.18939
1126.5 | 0.1437 | 0.20033 | 0.13791 | 0.19226
1127 | 0.14634 | 0.20341 | 0.14044 | 0.19521
1127.5 | 0.14899 | 0.20663 | 0.14299 | 0.19831
1128 | 0.15172 | 0.20995 | 0.14561 | 0.20149
1128.5 | 0.15462 | 0.21332 | 0.14839 | 0.20473
1129 | 0.15761 | 0.21688 | 0.15125 | 0.20814
1129.5 | 0.16062 | 0.22047 | 0.15414 | 0.21159
1130 | 0.16375 | 0.22415 | 0.15715 | 0.21511
1130.5 | 0.16691 | 0.22785 | 0.16019 | 0.21866
1131 | 0.17017 | 0.2316 | 0.16331 | 0.22227
1131.5 | 0.1735 | 0.23541 | 0.16651 | 0.22592
1132 | 0.17686 | 0.23923 | 0.16973 | 0.22958
1132.5 | 0.18029 | 0.24309 | 0.17302 | 0.23329
1133 | 0.18374 | 0.24696 | 0.17633 | 0.237
1133.5 | 0.18725 | 0.25089 | 0.17971 | 0.24078
1134 | 0.19089 | 0.25485 | 0.1832 | 0.24458
1134.5 | 0.19451 | 0.25893 | 0.18667 | 0.24849
1135 | 0.19824 | 0.26309 | 0.19025 | 0.25249
1135.5 | 0.20205 | 0.26728 | 0.19391 | 0.25651
1136 | 0.20593 | 0.27156 | 0.19763 | 0.26062
1136.5 | 0.20989 | 0.27593 | 0.20143 | 0.26481
1137 | 0.21391 | 0.28034 | 0.20529 | 0.26904
1137.5 | 0.21801 | 0.28487 | 0.20922 | 0.27339
1138 | 0.22223 | 0.28939 | 0.21327 | 0.27772
1138.5 | 0.22642 | 0.29403 | 0.2173 | 0.28218
1139 | 0.23074 | 0.29876 | 0.22144 | 0.28672
1139.5 | 0.23513 | 0.30353 | 0.22565 | 0.29129
1140 | 0.23957 | 0.30844 | 0.22992 | 0.29601
1140.5 | 0.24407 | 0.31339 | 0.23423 | 0.30076
1141 | 0.24859 | 0.31844 | 0.23857 | 0.30561
1141.5 | 0.25317 | 0.3236 | 0.24296 | 0.31056
1142 | 0.25778 | 0.32884 | 0.24739 | 0.31558
1142.5 | 0.26244 | 0.33419 | 0.25186 | 0.32072
1143 | 0.26723 | 0.33962 | 0.25646 | 0.32593
1143.5 | 0.27209 | 0.34515 | 0.26113 | 0.33124
1144 | 0.27697 | 0.35079 | 0.26581 | 0.33665
1144.5 | 0.28196 | 0.35644 | 0.27059 | 0.34208
1145 | 0.28705 | 0.36219 | 0.27548 | 0.34759
1145.5 | 0.29224 | 0.36803 | 0.28046 | 0.35319
1146 | 0.29756 | 0.37394 | 0.28557 | 0.35887
1146.5 | 0.30294 | 0.37988 | 0.29073 | 0.36457
1147 | 0.3084 | 0.38588 | 0.29597 | 0.37032
1147.5 | 0.31395 | 0.39193 | 0.30129 | 0.37614
1148 | 0.31958 | 0.39797 | 0.3067 | 0.38193
1148.5 | 0.32533 | 0.40413 | 0.31221 | 0.38784
1149 | 0.33115 | 0.41038 | 0.3178 | 0.39383
1149.5 | 0.33699 | 0.41671 | 0.32341 | 0.39991
1150 | 0.34295 | 0.42308 | 0.32913 | 0.40603