## ITL200-B
Wavelength | Reflectance
nm | %
650 | 3.8274
651 | 3.6953
652 | 3.5879
653 | 3.47 | ITL200-B 700-1100 nm Broadband Antireflection Coating This file indicates a typical data and there may be differences between product batches. If you have any questions, please contact LBTEK Technical Support. To quote this data, please indicate that the data source is from LBTEK.
654 | 3.3563
655 | 3.29
656 | 3.1826
657 | 3.0571
658 | 3.0163
659 | 2.8525
660 | 2.6734
661 | 2.5741
662 | 2.5041
663 | 2.4419 | LBTEK Mall：www.lbtek.com Tel：400-060-6986 LBTEK Technical Support E-mail：service@lbtek.com
664 | 2.3308
665 | 2.2053
666 | 2.1137
667 | 2.0191
668 | 1.914
669 | 1.78
670 | 1.6633
671 | 1.5935
672 | 1.5301
673 | 1.4542
674 | 1.3879
675 | 1.296
676 | 1.2082
677 | 1.1386
678 | 1.0514
679 | 1.0403
680 | 0.94664
681 | 0.90717
682 | 0.88312
683 | 0.81051
684 | 0.73117
685 | 0.67336
686 | 0.6182
687 | 0.63526
688 | 0.65477
689 | 0.54481
690 | 0.48458
691 | 0.51999
692 | 0.52585
693 | 0.50126
694 | 0.41616
695 | 0.36321
696 | 0.40727
697 | 0.36788
698 | 0.3066
699 | 0.26269
700 | 0.29591
701 | 0.31671
702 | 0.24537
703 | 0.24382
704 | 0.24823
705 | 0.27202
706 | 0.24918
707 | 0.22477
708 | 0.18995
709 | 0.18534
710 | 0.22197
711 | 0.18424
712 | 0.15122
713 | 0.15219
714 | 0.18021
715 | 0.16423
716 | 0.17477
717 | 0.19973
718 | 0.20737
719 | 0.21668
720 | 0.17689
721 | 0.27032
722 | 0.29528
723 | 0.26343
724 | 0.29116
725 | 0.32709
726 | 0.35543
727 | 0.29245
728 | 0.37896
729 | 0.34359
730 | 0.29504
731 | 0.29532
732 | 0.27898
733 | 0.27719
734 | 0.21329
735 | 0.23276
736 | 0.23632
737 | 0.19257
738 | 0.228
739 | 0.19865
740 | 0.23453
741 | 0.23
742 | 0.20962
743 | 0.19612
744 | 0.1997
745 | 0.19721
746 | 0.15154
747 | 0.19662
748 | 0.22525
749 | 0.17069
750 | 0.1528
751 | 0.22723
752 | 0.21283
753 | 0.20945
754 | 0.2558
755 | 0.15692
756 | 0.11676
757 | 0.17463
758 | 0.23036
759 | 0.20086
760 | 0.14222
761 | 0.21093
762 | 0.17737
763 | 0.13707
764 | 0.12323
765 | 0.19814
766 | 0.21785
767 | 0.17735
768 | 0.25161
769 | 0.22181
770 | 0.21798
771 | 0.15622
772 | 0.14474
773 | 0.115
774 | 0.17301
775 | 0.17737
776 | 0.1624
777 | 0.13851
778 | 0.12062
779 | 0.03128
780 | 0.12488
781 | 0.094322
782 | 0.16866
783 | 0.16973
784 | 0.11912
785 | 0.14829
786 | 0.12335
787 | 0.10387
788 | 0.12487
789 | 0.1276
790 | 0.14891
791 | 0.077188
792 | 0.12228
793 | 0.1906
794 | 0.17661
795 | 0.12976
796 | 0.13072
797 | 0.10431
798 | 0.07487
799 | 0.11137
800 | 0.18932
801 | 0.24596
802 | 0.23453
803 | 0.23557
804 | 0.25421
805 | 0.22779
806 | 0.29853
807 | 0.28142
808 | 0.27674
809 | 0.32877
810 | 0.27906
811 | 0.27939
812 | 0.2749
813 | 0.28923
814 | 0.27545
815 | 0.24044
816 | 0.26731
817 | 0.31395
818 | 0.28415
819 | 0.28652
820 | 0.38736
821 | 0.44383
822 | 0.42848
823 | 0.35987
824 | 0.32283
825 | 0.26808
826 | 0.26112
827 | 0.36203
828 | 0.42133
829 | 0.45767
830 | 0.48157
831 | 0.51139
832 | 0.53388
833 | 0.54529
834 | 0.55331
835 | 0.55263
836 | 0.56144
837 | 0.55706
838 | 0.49926
839 | 0.48859
840 | 0.5197
841 | 0.54477
842 | 0.57018
843 | 0.58541
844 | 0.54474
845 | 0.52816
846 | 0.4989
847 | 0.48942
848 | 0.50757
849 | 0.56155
850 | 0.58214
851 | 0.62467
852 | 0.59637
853 | 0.54799
854 | 0.54361
855 | 0.53679
856 | 0.43728
857 | 0.43617
858 | 0.41993
859 | 0.41703
860 | 0.5196
861 | 0.35029
862 | 0.18821
863 | 0.16265
864 | 0.15862
865 | 0.10541
866 | 0.103
867 | 0.13572
868 | 0.14404
869 | 0.13196
870 | 0.13607
871 | 0.17602
872 | 0.17116
873 | 0.13846
874 | 0.15888
875 | 0.21502
876 | 0.17274
877 | 0.16809
878 | 0.075478
879 | 0.002699
880 | 0.080543
881 | 0.17402
882 | 0.24448
883 | 0.27597
884 | 0.27992
885 | 0.28943
886 | 0.26182
887 | 0.24317
888 | 0.22176
889 | 0.19564
890 | 0.26586
891 | 0.31117
892 | 0.24683
893 | 0.12796
894 | 0.17427
895 | 0.25556
896 | 0.22927
897 | 0.14886
898 | 0.10157
899 | 0.08037
900 | 0.042098
901 | 0.10824
902 | 0.15002
903 | 0.20829
904 | 0.17747
905 | 0.14773
906 | 0.10238
907 | 0.074137
908 | 0.11095
909 | 0.14961
910 | 0.11615
911 | 0.18395
912 | 0.15967
913 | 0.04918
914 | 0.10263
915 | 0.2074
916 | 0.23344
917 | 0.17579
918 | 0.10996
919 | 0.12807
920 | 0.14605
921 | 0.13525
922 | 0.20183
923 | 0.18424
924 | 0.21365
925 | 0.26564
926 | 0.28211
927 | 0.35188
928 | 0.21908
929 | 0.34922
930 | 0.43201
931 | 0.26574
932 | 0.16944
933 | 0.34766
934 | 0.42373
935 | 0.45873
936 | 0.44387
937 | 0.49024
938 | 0.54135
939 | 0.60833
940 | 0.55715
941 | 0.77274
942 | 0.93149
943 | 0.93416
944 | 0.84977
945 | 0.8576
946 | 0.86227
947 | 0.77962
948 | 0.77394
949 | 0.82252
950 | 0.84202
951 | 0.80836
952 | 0.82413
953 | 0.92607
954 | 0.84729
955 | 0.822
956 | 0.75417
957 | 0.77617
958 | 0.72225
959 | 0.81454
960 | 0.84757
961 | 0.83594
962 | 0.86912
963 | 0.90177
964 | 0.92176
965 | 0.77309
966 | 0.75798
967 | 0.76987
968 | 0.76111
969 | 0.84158
970 | 0.89753
971 | 0.89759
972 | 0.89143
973 | 0.81822
974 | 0.8179
975 | 0.82965
976 | 0.7192
977 | 0.72328
978 | 0.79495
979 | 0.80141
980 | 0.82433
981 | 0.85226
982 | 0.76287
983 | 0.72148
984 | 0.68063
985 | 0.65978
986 | 0.64439
987 | 0.70925
988 | 0.6928
989 | 0.74262
990 | 0.74738
991 | 0.70952
992 | 0.68869
993 | 0.65677
994 | 0.64181
995 | 0.64479
996 | 0.65933
997 | 0.61223
998 | 0.67563
999 | 0.5751
1000 | 0.5923
1001 | 0.60997
1002 | 0.64127
1003 | 0.63278
1004 | 0.57974
1005 | 0.52042
1006 | 0.49561
1007 | 0.43917
1008 | 0.41038
1009 | 0.46896
1010 | 0.43575
1011 | 0.45209
1012 | 0.48827
1013 | 0.41787
1014 | 0.39888
1015 | 0.33539
1016 | 0.31282
1017 | 0.25624
1018 | 0.33653
1019 | 0.31027
1020 | 0.27721
1021 | 0.30785
1022 | 0.28272
1023 | 0.2083
1024 | 0.19198
1025 | 0.22521
1026 | 0.20197
1027 | 0.19889
1028 | 0.18536
1029 | 0.25387
1030 | 0.20527
1031 | 0.233
1032 | 0.26166
1033 | 0.22834
1034 | 0.12493
1035 | 0.083704
1036 | 0.12349
1037 | 0.14091
1038 | 0.19084
1039 | 0.21519
1040 | 0.16071
1041 | 0.16192
1042 | 0.21308
1043 | 0.25664
1044 | 0.28346
1045 | 0.25168
1046 | 0.21044
1047 | 0.29208
1048 | 0.35337
1049 | 0.36681
1050 | 0.35726
1051 | 0.33442
1052 | 0.35197
1053 | 0.46836
1054 | 0.56262
1055 | 0.48652
1056 | 0.53963
1057 | 0.61806
1058 | 0.6526
1059 | 0.63216
1060 | 0.62544
1061 | 0.55529
1062 | 0.52698
1063 | 0.49986
1064 | 0.45038
1065 | 0.35684
1066 | 0.3563
1067 | 0.36396
1068 | 0.43641
1069 | 0.51603
1070 | 0.51814
1071 | 0.49929
1072 | 0.51458
1073 | 0.57315
1074 | 0.5212
1075 | 0.4899
1076 | 0.45477
1077 | 0.41245
1078 | 0.35152
1079 | 0.33456
1080 | 0.28733
1081 | 0.22928
1082 | 0.29199
1083 | 0.41056
1084 | 0.40222
1085 | 0.38933
1086 | 0.36537
1087 | 0.34721
1088 | 0.32492
1089 | 0.27263
1090 | 0.26606
1091 | 0.22183
1092 | 0.17294
1093 | 0.12337
1094 | 0.05894
1095 | 0.10846
1096 | 0.12231
1097 | 0.077533
1098 | 0.024983
1099 | 0.030624
1100 | 0.037452
1101 | 0.092241
1102 | 0.092197
1103 | 0.096573
1104 | 0.090633
1105 | 0.10731
1106 | 0.198
1107 | 0.24773
1108 | 0.17368
1109 | 0.12087
1110 | 0.17679
1111 | 0.20862
1112 | 0.19506
1113 | 0.22614
1114 | 0.3149
1115 | 0.3441
1116 | 0.30969
1117 | 0.30467
1118 | 0.33684
1119 | 0.34887
1120 | 0.34735
1121 | 0.40658
1122 | 0.48108
1123 | 0.50026
1124 | 0.47659
1125 | 0.46199
1126 | 0.46558
1127 | 0.50195
1128 | 0.53275
1129 | 0.55476
1130 | 0.55705
1131 | 0.54883
1132 | 0.62521
1133 | 0.65399
1134 | 0.63497
1135 | 0.59309
1136 | 0.60425
1137 | 0.6639
1138 | 0.69298
1139 | 0.70851
1140 | 0.71424
1141 | 0.78214
1142 | 0.8443
1143 | 0.8626
1144 | 0.81186
1145 | 0.80676
1146 | 0.83032
1147 | 0.87728
1148 | 0.91072
1149 | 0.96375
1150 | 0.97812