## ITL200-B
Wavelength | Reflectance
nm | %
650 | 3.827362
651 | 3.695331
652 | 3.587917
653 | 3.470044 | ITL200-B 700-1100 nm Broadband Antireflection Coating This file indicates a typical data and there may be differences between product batches. If you have any questions, please contact LBTEK Technical Support. To quote this data, please indicate that the data source is from LBTEK.
654 | 3.356264
655 | 3.29
656 | 3.182622
657 | 3.057139
658 | 3.016346
659 | 2.852469
660 | 2.673428
661 | 2.574137
662 | 2.504093
663 | 2.441893 | LBTEK Mall：www.lbtek.com Tel：400-060-6986 LBTEK Technical Support E-mail：service@lbtek.com
664 | 2.330821
665 | 2.205318
666 | 2.113696
667 | 2.019112
668 | 1.913964
669 | 1.779954
670 | 1.663345
671 | 1.593451
672 | 1.530091
673 | 1.454219
674 | 1.387876
675 | 1.296028
676 | 1.208203
677 | 1.138598
678 | 1.05139
679 | 1.040289
680 | 0.946638
681 | 0.907175
682 | 0.883122
683 | 0.810515
684 | 0.731166
685 | 0.673363
686 | 0.618196
687 | 0.635264
688 | 0.654772
689 | 0.54481
690 | 0.484577
691 | 0.519987
692 | 0.525851
693 | 0.501255
694 | 0.416164
695 | 0.363209
696 | 0.407275
697 | 0.367883
698 | 0.306602
699 | 0.262687
700 | 0.295912
701 | 0.316709
702 | 0.245371
703 | 0.243822
704 | 0.248227
705 | 0.272023
706 | 0.249184
707 | 0.224766
708 | 0.189952
709 | 0.185341
710 | 0.221972
711 | 0.184243
712 | 0.151219
713 | 0.152188
714 | 0.18021
715 | 0.164233
716 | 0.174771
717 | 0.199728
718 | 0.207369
719 | 0.216685
720 | 0.176886
721 | 0.270317
722 | 0.295276
723 | 0.26343
724 | 0.29116
725 | 0.327087
726 | 0.355431
727 | 0.292447
728 | 0.378961
729 | 0.343587
730 | 0.295038
731 | 0.295318
732 | 0.278975
733 | 0.277186
734 | 0.213287
735 | 0.232762
736 | 0.23632
737 | 0.192568
738 | 0.228
739 | 0.198652
740 | 0.234529
741 | 0.230001
742 | 0.209618
743 | 0.196118
744 | 0.1997
745 | 0.197211
746 | 0.151536
747 | 0.19662
748 | 0.225253
749 | 0.170693
750 | 0.152801
751 | 0.22723
752 | 0.212826
753 | 0.209452
754 | 0.255804
755 | 0.156921
756 | 0.116756
757 | 0.174625
758 | 0.230357
759 | 0.20086
760 | 0.142219
761 | 0.210926
762 | 0.177369
763 | 0.13707
764 | 0.123228
765 | 0.198143
766 | 0.217849
767 | 0.177349
768 | 0.251607
769 | 0.221812
770 | 0.217977
771 | 0.156215
772 | 0.144736
773 | 0.115002
774 | 0.173013
775 | 0.177369
776 | 0.162403
777 | 0.138507
778 | 0.120624
779 | 0.03128
780 | 0.124875
781 | 0.094322
782 | 0.16866
783 | 0.169728
784 | 0.119116
785 | 0.148289
786 | 0.123347
787 | 0.103866
788 | 0.124874
789 | 0.127604
790 | 0.148907
791 | 0.077188
792 | 0.122284
793 | 0.1906
794 | 0.176612
795 | 0.12976
796 | 0.130724
797 | 0.104312
798 | 0.07487
799 | 0.111368
800 | 0.189318
801 | 0.245958
802 | 0.234527
803 | 0.235575
804 | 0.254206
805 | 0.227786
806 | 0.298531
807 | 0.281421
808 | 0.276743
809 | 0.328768
810 | 0.279061
811 | 0.279391
812 | 0.274901
813 | 0.28923
814 | 0.27545
815 | 0.240441
816 | 0.267306
817 | 0.31395
818 | 0.284147
819 | 0.286519
820 | 0.387361
821 | 0.443828
822 | 0.428481
823 | 0.359866
824 | 0.322835
825 | 0.268079
826 | 0.261124
827 | 0.362025
828 | 0.42133
829 | 0.457667
830 | 0.481573
831 | 0.511385
832 | 0.533876
833 | 0.545292
834 | 0.553315
835 | 0.55263
836 | 0.561435
837 | 0.557055
838 | 0.49926
839 | 0.488594
840 | 0.519701
841 | 0.544774
842 | 0.570181
843 | 0.585412
844 | 0.544742
845 | 0.528163
846 | 0.498895
847 | 0.489417
848 | 0.507571
849 | 0.561552
850 | 0.582143
851 | 0.624674
852 | 0.596372
853 | 0.547994
854 | 0.543614
855 | 0.53679
856 | 0.437279
857 | 0.436168
858 | 0.419927
859 | 0.417035
860 | 0.519596
861 | 0.350292
862 | 0.188214
863 | 0.162653
864 | 0.158622
865 | 0.105413
866 | 0.103005
867 | 0.135721
868 | 0.144044
869 | 0.131962
870 | 0.136069
871 | 0.17602
872 | 0.171162
873 | 0.138458
874 | 0.158881
875 | 0.215024
876 | 0.172742
877 | 0.168088
878 | 0.075478
879 | 0.002699
880 | 0.080543
881 | 0.174017
882 | 0.24448
883 | 0.275967
884 | 0.279921
885 | 0.289434
886 | 0.261822
887 | 0.243167
888 | 0.221758
889 | 0.195637
890 | 0.265858
891 | 0.311169
892 | 0.246831
893 | 0.127957
894 | 0.174267
895 | 0.255557
896 | 0.229273
897 | 0.148856
898 | 0.101569
899 | 0.08037
900 | 0.042098
901 | 0.108245
902 | 0.150017
903 | 0.208288
904 | 0.177474
905 | 0.147732
906 | 0.102381
907 | 0.074137
908 | 0.110947
909 | 0.149614
910 | 0.116146
911 | 0.183949
912 | 0.159666
913 | 0.04918
914 | 0.102633
915 | 0.207405
916 | 0.233442
917 | 0.175791
918 | 0.109964
919 | 0.128069
920 | 0.14605
921 | 0.135249
922 | 0.20183
923 | 0.184239
924 | 0.213647
925 | 0.265637
926 | 0.282112
927 | 0.351882
928 | 0.219076
929 | 0.349224
930 | 0.432012
931 | 0.265742
932 | 0.169444
933 | 0.347662
934 | 0.423729
935 | 0.458733
936 | 0.443874
937 | 0.49024
938 | 0.541346
939 | 0.608334
940 | 0.557145
941 | 0.772736
942 | 0.93149
943 | 0.934161
944 | 0.849767
945 | 0.857601
946 | 0.862268
947 | 0.779623
948 | 0.773943
949 | 0.822521
950 | 0.842021
951 | 0.808359
952 | 0.824131
953 | 0.926074
954 | 0.847289
955 | 0.821996
956 | 0.754174
957 | 0.776172
958 | 0.722251
959 | 0.814543
960 | 0.847566
961 | 0.835938
962 | 0.869118
963 | 0.901768
964 | 0.921756
965 | 0.773089
966 | 0.757977
967 | 0.769869
968 | 0.761112
969 | 0.841585
970 | 0.897526
971 | 0.897592
972 | 0.891427
973 | 0.818217
974 | 0.817896
975 | 0.829651
976 | 0.719203
977 | 0.723278
978 | 0.794949
979 | 0.801407
980 | 0.824328
981 | 0.85226
982 | 0.762868
983 | 0.721476
984 | 0.680625
985 | 0.659782
986 | 0.644387
987 | 0.709249
988 | 0.692798
989 | 0.742622
990 | 0.747382
991 | 0.709525
992 | 0.688693
993 | 0.656766
994 | 0.641808
995 | 0.64479
996 | 0.65933
997 | 0.612228
998 | 0.675629
999 | 0.575099
1000 | 0.592303
1001 | 0.609967
1002 | 0.64127
1003 | 0.632778
1004 | 0.579738
1005 | 0.520422
1006 | 0.495614
1007 | 0.439167
1008 | 0.410377
1009 | 0.468957
1010 | 0.435749
1011 | 0.452092
1012 | 0.488269
1013 | 0.417868
1014 | 0.398882
1015 | 0.335389
1016 | 0.312818
1017 | 0.256242
1018 | 0.336529
1019 | 0.310274
1020 | 0.277211
1021 | 0.307852
1022 | 0.282723
1023 | 0.2083
1024 | 0.191982
1025 | 0.225212
1026 | 0.201966
1027 | 0.198886
1028 | 0.185358
1029 | 0.253866
1030 | 0.205274
1031 | 0.233
1032 | 0.261656
1033 | 0.228338
1034 | 0.124933
1035 | 0.083704
1036 | 0.123488
1037 | 0.140914
1038 | 0.190839
1039 | 0.215192
1040 | 0.160715
1041 | 0.161918
1042 | 0.213082
1043 | 0.256642
1044 | 0.283459
1045 | 0.251678
1046 | 0.210444
1047 | 0.29208
1048 | 0.353374
1049 | 0.366813
1050 | 0.357264
1051 | 0.334421
1052 | 0.351969
1053 | 0.468361
1054 | 0.562622
1055 | 0.486524
1056 | 0.539632
1057 | 0.618061
1058 | 0.652604
1059 | 0.632161
1060 | 0.625441
1061 | 0.555289
1062 | 0.526978
1063 | 0.499861
1064 | 0.450376
1065 | 0.35684
1066 | 0.356297
1067 | 0.363965
1068 | 0.436411
1069 | 0.516031
1070 | 0.518138
1071 | 0.499292
1072 | 0.514576
1073 | 0.573149
1074 | 0.521199
1075 | 0.489903
1076 | 0.454775
1077 | 0.412453
1078 | 0.351519
1079 | 0.334558
1080 | 0.287328
1081 | 0.229276
1082 | 0.291991
1083 | 0.410559
1084 | 0.402224
1085 | 0.389334
1086 | 0.365374
1087 | 0.347208
1088 | 0.324916
1089 | 0.272632
1090 | 0.266058
1091 | 0.221832
1092 | 0.172939
1093 | 0.123367
1094 | 0.05894
1095 | 0.108465
1096 | 0.122314
1097 | 0.077533
1098 | 0.024983
1099 | 0.030624
1100 | 0.037452
1101 | 0.092241
1102 | 0.092197
1103 | 0.096573
1104 | 0.090633
1105 | 0.107313
1106 | 0.198003
1107 | 0.247734
1108 | 0.173678
1109 | 0.120871
1110 | 0.176789
1111 | 0.208617
1112 | 0.195063
1113 | 0.226139
1114 | 0.314905
1115 | 0.3441
1116 | 0.309689
1117 | 0.304665
1118 | 0.33684
1119 | 0.348871
1120 | 0.347347
1121 | 0.406579
1122 | 0.481077
1123 | 0.500262
1124 | 0.476589
1125 | 0.461994
1126 | 0.465579
1127 | 0.501951
1128 | 0.532755
1129 | 0.55476
1130 | 0.557047
1131 | 0.548829
1132 | 0.625212
1133 | 0.653991
1134 | 0.634975
1135 | 0.59309
1136 | 0.604253
1137 | 0.663896
1138 | 0.692985
1139 | 0.708506
1140 | 0.714238
1141 | 0.782144
1142 | 0.844299
1143 | 0.862603
1144 | 0.811859
1145 | 0.806756
1146 | 0.830324
1147 | 0.877276
1148 | 0.910719
1149 | 0.963749
1150 | 0.978115