## AR_400 nm-700 nm
Wavelength | Rabs
nm | %
400 | 0.627
401 | 0.6265
402 | 0.6175
403 | 0.6105 | FLPxx-VIS-M/LCP25-VIS-M/RCP25-VIS-M 400 nm-700 nm Anti-Reflection Coating Curve (0°AOI) This file indicates a typical data and there may be differences between product batches. If you have any questions, please contact LBTEK Technical Support. To quote this data, please indicate that the data source is from LBTEK.
404 | 0.6
405 | 0.5955
406 | 0.5855
407 | 0.577
408 | 0.5715
409 | 0.5665
410 | 0.5575
411 | 0.55
412 | 0.545
413 | 0.537 | LBTEK Mall：www.lbtek.com Tel：400-060-6986 LBTEK Technical Support E-mail：service@lbtek.com
414 | 0.5285
415 | 0.522
416 | 0.517
417 | 0.5075
418 | 0.5005
419 | 0.495
420 | 0.4905
421 | 0.4865
422 | 0.485
423 | 0.482
424 | 0.4805
425 | 0.479
426 | 0.477
427 | 0.474
428 | 0.4755
429 | 0.475
430 | 0.477
431 | 0.4795
432 | 0.4845
433 | 0.489
434 | 0.495
435 | 0.4985
436 | 0.502
437 | 0.503
438 | 0.504
439 | 0.5025
440 | 0.504
441 | 0.506
442 | 0.512
443 | 0.515
444 | 0.52
445 | 0.523
446 | 0.5265
447 | 0.5255
448 | 0.5265
449 | 0.5265
450 | 0.527
451 | 0.5255
452 | 0.5255
453 | 0.523
454 | 0.524
455 | 0.521
456 | 0.5185
457 | 0.5165
458 | 0.5155
459 | 0.5115
460 | 0.509
461 | 0.5075
462 | 0.5045
463 | 0.501
464 | 0.499
465 | 0.496
466 | 0.491
467 | 0.487
468 | 0.484
469 | 0.4775
470 | 0.472
471 | 0.4675
472 | 0.465
473 | 0.462
474 | 0.4605
475 | 0.4585
476 | 0.4565
477 | 0.453
478 | 0.449
479 | 0.4445
480 | 0.4405
481 | 0.4375
482 | 0.4335
483 | 0.431
484 | 0.428
485 | 0.4245
486 | 0.4225
487 | 0.4195
488 | 0.4155
489 | 0.4125
490 | 0.411
491 | 0.4065
492 | 0.406
493 | 0.4045
494 | 0.402
495 | 0.3995
496 | 0.3985
497 | 0.3955
498 | 0.3955
499 | 0.395
500 | 0.3935
501 | 0.3935
502 | 0.394
503 | 0.3925
504 | 0.392
505 | 0.3915
506 | 0.39
507 | 0.39
508 | 0.3905
509 | 0.3905
510 | 0.391
511 | 0.39
512 | 0.3895
513 | 0.3885
514 | 0.3885
515 | 0.388
516 | 0.3885
517 | 0.3885
518 | 0.3875
519 | 0.388
520 | 0.388
521 | 0.387
522 | 0.3865
523 | 0.3865
524 | 0.385
525 | 0.3835
526 | 0.3825
527 | 0.382
528 | 0.381
529 | 0.381
530 | 0.3815
531 | 0.3815
532 | 0.3805
533 | 0.38
534 | 0.3795
535 | 0.3785
536 | 0.378
537 | 0.378
538 | 0.3775
539 | 0.377
540 | 0.375
541 | 0.3735
542 | 0.3715
543 | 0.37
544 | 0.3695
545 | 0.3695
546 | 0.37
547 | 0.3705
548 | 0.369
549 | 0.368
550 | 0.368
551 | 0.3655
552 | 0.363
553 | 0.3635
554 | 0.363
555 | 0.361
556 | 0.3615
557 | 0.361
558 | 0.36
559 | 0.359
560 | 0.358
561 | 0.3585
562 | 0.3585
563 | 0.3575
564 | 0.3585
565 | 0.358
566 | 0.3565
567 | 0.3575
568 | 0.3595
569 | 0.359
570 | 0.3605
571 | 0.362
572 | 0.362
573 | 0.361
574 | 0.362
575 | 0.362
576 | 0.362
577 | 0.363
578 | 0.364
579 | 0.3655
580 | 0.366
581 | 0.368
582 | 0.3685
583 | 0.3705
584 | 0.3705
585 | 0.372
586 | 0.3735
587 | 0.375
588 | 0.378
589 | 0.38
590 | 0.3825
591 | 0.3845
592 | 0.386
593 | 0.386
594 | 0.388
595 | 0.389
596 | 0.391
597 | 0.3925
598 | 0.393
599 | 0.394
600 | 0.3945
601 | 0.394
602 | 0.396
603 | 0.3995
604 | 0.402
605 | 0.4045
606 | 0.4065
607 | 0.4075
608 | 0.4085
609 | 0.4065
610 | 0.406
611 | 0.408
612 | 0.41
613 | 0.412
614 | 0.417
615 | 0.4205
616 | 0.4225
617 | 0.423
618 | 0.425
619 | 0.4235
620 | 0.426
621 | 0.427
622 | 0.4265
623 | 0.4275
624 | 0.43
625 | 0.43
626 | 0.43
627 | 0.431
628 | 0.4305
629 | 0.4305
630 | 0.4315
631 | 0.433
632 | 0.4335
633 | 0.436
634 | 0.4365
635 | 0.437
636 | 0.4375
637 | 0.439
638 | 0.4395
639 | 0.44
640 | 0.4415
641 | 0.4405
642 | 0.442
643 | 0.441
644 | 0.4425
645 | 0.441
646 | 0.442
647 | 0.443
648 | 0.4435
649 | 0.444
650 | 0.445
651 | 0.446
652 | 0.4455
653 | 0.4455
654 | 0.447
655 | 0.4475
656 | 0.4495
657 | 0.451
658 | 0.453
659 | 0.4535
660 | 0.4575
661 | 0.4575
662 | 0.457
663 | 0.458
664 | 0.4595
665 | 0.46
666 | 0.4605
667 | 0.4645
668 | 0.469
669 | 0.472
670 | 0.475
671 | 0.4805
672 | 0.483
673 | 0.484
674 | 0.4875
675 | 0.4925
676 | 0.4975
677 | 0.502
678 | 0.5065
679 | 0.5095
680 | 0.5135
681 | 0.5165
682 | 0.52
683 | 0.526
684 | 0.534
685 | 0.539
686 | 0.544
687 | 0.5535
688 | 0.563
689 | 0.573
690 | 0.586
691 | 0.596
692 | 0.605
693 | 0.6135
694 | 0.6195
695 | 0.6275
696 | 0.6355
697 | 0.647
698 | 0.657
699 | 0.6685
700 | 0.679