## BS1255-370-SP
Wavelength | Ts | Tp | Rs | Rp | Tabs | Rabs
nm | % | % | % | % | % | %
500 | 6.113308907 | 80.31680298 | 83.74651337 | 15.86910915 | 43.22 | 49.81
499 | 6.175308704 | 78.94787598 | 83.67970276 | 17.1103096 | 42.56 | 50.4
498 | 6.255368233 | 77.58467102 | 83.58376312 | 18.32689476 | 41.92 | 50.96
497 | 6.422784805 | 76.31967926 | 83.47714233 | 19.49665833 | 41.37 | 51.49 | BS1255-370-SP The Transmission and Reflection Curve of BS1255-370-SP This file indicates a typical data and there may be differences between product batches. If you have any questions, please contact LBTEK Technical Support. To quote this data, please indicate that the data source is from LBTEK.
496 | 6.552652836 | 75.10003662 | 83.36685944 | 20.59249496 | 40.83 | 51.98
495 | 6.717822075 | 73.99181366 | 83.18222046 | 21.61024475 | 40.35 | 52.4
494 | 6.925325871 | 72.92105865 | 82.97981262 | 22.55594063 | 39.92 | 52.77
493 | 7.243461132 | 71.9688797 | 82.72169495 | 23.43369865 | 39.61 | 53.08
492 | 7.57420969 | 71.12094879 | 82.35380554 | 24.21158981 | 39.35 | 53.28
491 | 8.008696556 | 70.37393188 | 81.93976593 | 24.89960861 | 39.19 | 53.42
490 | 8.490983963 | 69.71099091 | 81.48229218 | 25.51144028 | 39.1 | 53.5
489 | 9.001639366 | 69.14565277 | 80.9744873 | 26.03232574 | 39.07 | 53.5
488 | 9.502697945 | 68.6796875 | 80.44374847 | 26.49424362 | 39.09 | 53.47
487 | 9.914925575 | 68.29831696 | 79.88186646 | 26.84386635 | 39.11 | 53.36 | LBTEK Mall：www.lbtek.com Tel：400-060-6986 LBTEK Technical Support E-mail：service@lbtek.com
486 | 10.23363113 | 67.96896362 | 79.50405121 | 27.1371479 | 39.1 | 53.32
485 | 10.3234148 | 67.74967194 | 79.27416992 | 27.35343552 | 39.04 | 53.31
484 | 10.26888657 | 67.6007309 | 79.2791214 | 27.54255295 | 38.93 | 53.41
483 | 9.871132851 | 67.50298309 | 79.48797607 | 27.6514225 | 38.69 | 53.57
482 | 9.336309433 | 67.47372437 | 79.98767853 | 27.74767494 | 38.41 | 53.87
481 | 8.472610474 | 67.44509125 | 80.73737335 | 27.74671555 | 37.96 | 54.24
480 | 7.548676491 | 67.5083313 | 81.59349823 | 27.73213005 | 37.53 | 54.66
479 | 6.503631115 | 67.61327362 | 82.62231445 | 27.69170761 | 37.06 | 55.16
478 | 5.484829903 | 67.71541595 | 83.70510101 | 27.60910034 | 36.6 | 55.66
477 | 4.539358616 | 67.88604736 | 84.65450287 | 27.47429657 | 36.21 | 56.06
476 | 3.694404602 | 68.08091736 | 85.57771301 | 27.34297562 | 35.89 | 56.46
475 | 3.019243956 | 68.31876373 | 86.29881287 | 27.17350388 | 35.67 | 56.74
474 | 2.383001804 | 68.55486298 | 86.94483948 | 26.94355202 | 35.47 | 56.94
473 | 1.999220967 | 68.83758545 | 87.438797 | 26.72402954 | 35.42 | 57.08
472 | 1.702323556 | 69.177742 | 87.77857971 | 26.46436691 | 35.44 | 57.12
471 | 1.364079714 | 69.52077484 | 88.09043884 | 26.1461792 | 35.44 | 57.12
470 | 1.255070567 | 69.89440155 | 88.33424377 | 25.83691216 | 35.57 | 57.09
469 | 1.095594645 | 70.29130554 | 88.56600189 | 25.47764397 | 35.69 | 57.02
468 | 1.039752603 | 70.7244873 | 88.71063995 | 25.10438919 | 35.88 | 56.91
467 | 0.897906542 | 71.13426971 | 88.76400757 | 24.7141037 | 36.02 | 56.74
466 | 0.920184076 | 71.54223633 | 88.86000061 | 24.36331177 | 36.23 | 56.61
465 | 0.835594893 | 71.88414001 | 88.98098755 | 24.02910995 | 36.36 | 56.51
464 | 0.787830472 | 72.18301392 | 89.04477692 | 23.73912048 | 36.49 | 56.39
463 | 0.747666538 | 72.34785461 | 89.12024689 | 23.5147438 | 36.55 | 56.32
462 | 0.71608144 | 72.37291718 | 89.13303375 | 23.46570778 | 36.54 | 56.3
461 | 0.752519786 | 72.22950745 | 89.20079803 | 23.57390976 | 36.49 | 56.39
460 | 0.654490173 | 71.84220886 | 89.29108429 | 23.86312294 | 36.25 | 56.58
459 | 0.730764151 | 71.15981293 | 89.26030731 | 24.39368057 | 35.95 | 56.83
458 | 0.707493544 | 70.25371552 | 89.35554504 | 25.18111229 | 35.48 | 57.27
457 | 0.606401801 | 68.98029327 | 89.40087891 | 26.23771477 | 34.79 | 57.82
456 | 0.688688219 | 67.46405029 | 89.35884857 | 27.61313248 | 34.08 | 58.49
455 | 0.690911174 | 65.62408447 | 89.39234924 | 29.29316521 | 33.16 | 59.34
454 | 0.668336928 | 63.50960159 | 89.38591766 | 31.17201233 | 32.09 | 60.28
453 | 0.748998225 | 61.11743927 | 89.33011627 | 33.36724091 | 30.93 | 61.35
452 | 0.771389782 | 58.57474136 | 89.20508575 | 35.77859116 | 29.67 | 62.49
451 | 0.8680529 | 55.82290268 | 89.15877533 | 38.2870903 | 28.35 | 63.72
450 | 0.924968064 | 53.01144028 | 88.91984558 | 40.89800262 | 26.97 | 64.91
449 | 0.908452451 | 50.10774231 | 88.7121582 | 43.61727905 | 25.51 | 66.16
448 | 1.025809526 | 47.23853683 | 88.34692383 | 46.32714462 | 24.13 | 67.34
447 | 1.08035481 | 44.44194031 | 88.02378845 | 48.93310928 | 22.76 | 68.48
446 | 1.079292536 | 41.7313385 | 87.76126099 | 51.5153656 | 21.41 | 69.64
445 | 1.16368854 | 39.1985321 | 87.5536499 | 53.97719193 | 20.18 | 70.77
444 | 1.138575912 | 36.82661819 | 87.27441406 | 56.25450516 | 18.98 | 71.76
443 | 1.08503747 | 34.63059998 | 87.38557434 | 58.28863525 | 17.86 | 72.84
442 | 0.999282658 | 32.6632576 | 87.41190338 | 60.11406708 | 16.83 | 73.76
441 | 0.80405587 | 30.89048004 | 87.7385788 | 61.73129654 | 15.85 | 74.73
440 | 0.658858061 | 29.42722511 | 87.96591187 | 63.22275925 | 15.04 | 75.59
439 | 0.698666155 | 28.12698174 | 88.21961975 | 64.36274719 | 14.41 | 76.29
438 | 0.733674288 | 27.12349892 | 88.46099091 | 65.39344025 | 13.93 | 76.93
437 | 0.585552931 | 26.1988163 | 88.56175232 | 66.16887665 | 13.39 | 77.37
436 | 0.509330332 | 25.53744698 | 88.66496277 | 66.76109314 | 13.02 | 77.71
435 | 0.545960963 | 25.19189644 | 88.75370789 | 67.10005951 | 12.87 | 77.93
434 | 0.492066503 | 24.92016029 | 88.61003876 | 67.331604 | 12.71 | 77.97
433 | 0.545097053 | 24.94624901 | 88.66326904 | 67.34713745 | 12.75 | 78.01
432 | 0.413609803 | 25.06252861 | 88.6789093 | 67.15711212 | 12.74 | 77.92
431 | 0.478077829 | 25.49464417 | 88.66136932 | 66.72885132 | 12.99 | 77.7
430 | 0.265195131 | 26.04172516 | 88.57897186 | 66.15732574 | 13.15 | 77.37
429 | 0.472545683 | 26.90140533 | 88.50463867 | 65.3736496 | 13.69 | 76.94
428 | 0.46360293 | 27.87503052 | 88.57164001 | 64.41592407 | 14.17 | 76.49
427 | 0.506598711 | 29.13696671 | 88.49851227 | 63.21966171 | 14.82 | 75.86
426 | 0.399098039 | 30.46150208 | 88.45930481 | 61.87965775 | 15.43 | 75.17
425 | 0.496591687 | 32.01070023 | 88.41905212 | 60.48316956 | 16.25 | 74.45
424 | 0.416635215 | 33.43370819 | 88.43903351 | 58.88999557 | 16.93 | 73.66
423 | 0.332637608 | 34.96909714 | 88.36468506 | 57.41399002 | 17.65 | 72.89
422 | 0.388940781 | 36.46262741 | 88.52127838 | 55.95241928 | 18.43 | 72.24
421 | 0.383185864 | 37.72362137 | 88.34013367 | 54.61534882 | 19.05 | 71.48
420 | 0.472953647 | 38.71697617 | 88.51914978 | 53.55338287 | 19.59 | 71.04
419 | 0.48522982 | 39.41920853 | 88.53305054 | 52.78176498 | 19.95 | 70.66
418 | 0.483115196 | 39.86367798 | 88.63778687 | 52.37904739 | 20.17 | 70.51
417 | 0.361460388 | 39.84163284 | 88.59871674 | 52.2541275 | 20.1 | 70.43
416 | 0.416920185 | 39.44541931 | 88.60821533 | 52.5745163 | 19.93 | 70.59
415 | 0.418546289 | 38.79079056 | 88.64319611 | 53.10881042 | 19.6 | 70.88
414 | 0.330979258 | 37.8266716 | 88.61961365 | 54.07541275 | 19.08 | 71.35
413 | 0.50008738 | 36.60704041 | 88.65197754 | 55.3480072 | 18.55 | 72
412 | 0.441371381 | 35.25276184 | 88.57891083 | 56.55905533 | 17.85 | 72.57
411 | 0.324047506 | 33.814991 | 88.68309021 | 57.92294693 | 17.07 | 73.3
410 | 0.447370946 | 32.48669052 | 88.91608429 | 59.34886932 | 16.47 | 74.13
409 | 0.410744131 | 31.03845978 | 88.91377258 | 60.61925888 | 15.72 | 74.77
408 | 0.351801604 | 30.06161118 | 88.93108368 | 61.87801361 | 15.21 | 75.4
407 | 0.38792178 | 28.97615814 | 88.87308502 | 62.8571701 | 14.68 | 75.87
406 | 0.19424282 | 28.24111557 | 88.94560242 | 63.46524811 | 14.22 | 76.21
405 | 0.348385453 | 27.87769127 | 88.9102478 | 64.13777161 | 14.11 | 76.52
404 | 0.314749509 | 27.71845245 | 88.77935791 | 64.45867157 | 14.02 | 76.62
403 | 0.376011789 | 27.9074707 | 88.95716095 | 64.38465118 | 14.14 | 76.67
402 | 0.508448899 | 28.43452644 | 89.22173309 | 64.08622742 | 14.47 | 76.65
401 | 0.436267257 | 29.21371841 | 89.12274933 | 63.36803436 | 14.82 | 76.25
400 | 0.522273183 | 30.60932159 | 89.1421051 | 62.23057556 | 15.57 | 75.69
399 | 0.531541765 | 32.47185516 | 89.22649384 | 60.72298431 | 16.5 | 74.97
398 | 0.545541167 | 34.61368561 | 89.3306427 | 58.67263794 | 17.58 | 74
397 | 0.413059861 | 37.56449509 | 89.24954224 | 56.19236374 | 18.99 | 72.72
396 | 0.669829607 | 40.72238159 | 89.13066101 | 53.45338058 | 20.7 | 71.29
395 | 0.554681301 | 44.28836441 | 89.18672943 | 50.16915894 | 22.42 | 69.68
394 | 0.495954454 | 48.11376953 | 89.35250854 | 46.59150696 | 24.3 | 67.97
393 | 0.630831182 | 52.02880096 | 89.04741669 | 42.96639633 | 26.33 | 66.01
392 | 0.554733813 | 55.93498993 | 89.04668427 | 39.16300583 | 28.24 | 64.1
391 | 0.641222298 | 59.6701088 | 89.40594482 | 35.72372055 | 30.16 | 62.56
390 | 0.79706955 | 62.62339401 | 88.89099121 | 32.75349426 | 31.71 | 60.82
389 | 0.757250726 | 64.99510193 | 89.12001038 | 30.41837502 | 32.88 | 59.77
388 | 1.009744644 | 66.75862122 | 88.57815552 | 28.6981144 | 33.88 | 58.64
387 | 1.416804433 | 67.57813263 | 88.31551361 | 27.96413612 | 34.5 | 58.14
386 | 2.25216341 | 67.64781189 | 87.90769196 | 27.95039749 | 34.95 | 57.93
385 | 3.742437124 | 67.06096649 | 86.67159271 | 28.55846214 | 35.4 | 57.62
384 | 5.809915066 | 65.91291809 | 84.82862091 | 29.43063354 | 35.86 | 57.13
383 | 9.367378235 | 64.40200806 | 81.68605042 | 30.8429203 | 36.88 | 56.26
382 | 14.71900654 | 62.77924347 | 77.01251984 | 32.38604736 | 38.75 | 54.7
381 | 22.24721146 | 61.18105698 | 70.70053864 | 33.91775894 | 41.71 | 52.31
380 | 30.54452324 | 59.58645248 | 63.23776245 | 35.18180084 | 45.07 | 49.21
379 | 39.25683212 | 58.13247681 | 54.71010208 | 36.46769333 | 48.69 | 45.59
378 | 48.6462059 | 57.42089081 | 46.38628006 | 37.55215836 | 53.03 | 41.97
377 | 56.20009232 | 56.39356232 | 38.45866394 | 38.37029266 | 56.3 | 38.41
376 | 61.94086838 | 55.66560745 | 32.65699387 | 39.0834465 | 58.8 | 35.87
375 | 65.13779449 | 55.18561554 | 29.51893806 | 39.14720917 | 60.16 | 34.33
374 | 65.14561462 | 54.53792953 | 28.51030159 | 39.5807991 | 59.84 | 34.05
373 | 62.87929916 | 54.40694046 | 30.3127861 | 39.91254044 | 58.64 | 35.11
372 | 58.42397308 | 54.02266312 | 34.08160019 | 40.12424088 | 56.22 | 37.1
371 | 52.98741531 | 53.53377914 | 39.2341423 | 40.48862076 | 53.26 | 39.86
370 | 46.64265442 | 53.3540802 | 44.57313156 | 40.83754349 | 50 | 42.71
369 | 41.90680695 | 52.86728287 | 49.89700699 | 41.2228241 | 47.39 | 45.56
368 | 36.90666199 | 51.87615204 | 53.14402008 | 41.73742294 | 44.39 | 47.44
367 | 34.61420822 | 51.65320587 | 56.22480392 | 42.57558441 | 43.13 | 49.4
366 | 32.54428482 | 50.74232864 | 58.18864822 | 43.26296997 | 41.64 | 50.73
365 | 30.99470711 | 50.16356277 | 58.84672928 | 43.30157852 | 40.58 | 51.07
364 | 28.48466873 | 49.75387573 | 59.94299698 | 43.27703857 | 39.12 | 51.61
363 | 25.33288002 | 49.74518585 | 62.00556183 | 42.70972824 | 37.54 | 52.36
362 | 21.76745224 | 49.66656494 | 64.93477631 | 41.99628448 | 35.72 | 53.47
361 | 17.26658249 | 50.64643097 | 67.94888306 | 40.664505 | 33.96 | 54.31
360 | 13.1896925 | 51.3944931 | 71.35475922 | 38.96881104 | 32.29 | 55.16
359 | 9.262945175 | 52.31188965 | 74.06496429 | 36.8120575 | 30.79 | 55.44
358 | 5.705402851 | 54.1588974 | 75.57805634 | 34.00041199 | 29.93 | 54.79
357 | 3.283437729 | 55.40826416 | 76.70198059 | 31.16952515 | 29.35 | 53.94
356 | 1.674359679 | 56.6733017 | 76.55500031 | 28.37109566 | 29.17 | 52.46
355 | 1.428407192 | 57.69612885 | 75.4397049 | 25.60152054 | 29.56 | 50.52
354 | -0.134801641 | 57.37573624 | 73.78511047 | 23.14938736 | 28.62 | 48.47
353 | 0.208417282 | 56.7228775 | 71.21565247 | 20.85282898 | 28.47 | 46.03
352 | 0.816616774 | 54.73325729 | 68.58383942 | 20.37138748 | 27.77 | 44.48
351 | -0.010314261 | 52.51594925 | 65.2639389 | 19.79918098 | 26.25 | 42.53
350 | 0.534964979 | 49.64460373 | 62.66666794 | 19.84093285 | 25.09 | 41.25