## N-BK7
Wavelength | Transmission
(nm) | (%)
2000 | 89.83371
1999 | 89.79015
1998 | 89.7254
1997 | 89.81652 | Product Coating Data N-BK7, Uncoating：350 nm-2.0 um 0°AOI，2 mm Thick Substrate This file indicates a typical data and there may be differences between product batches. If you have any questions, please contact LBTEK Technical Support. To quote this data, please indicate that the data source is from LBTEK.
1996 | 89.92808
1995 | 90.06698
1994 | 90.11211
1993 | 90.2725
1992 | 90.30327
1991 | 90.23381
1990 | 90.17164
1989 | 90.16809
1988 | 90.13032
1987 | 90.18611 | LBTEK Mall：www.lbtek.com Tel：0731-84165699 LBTEK Technical Support E-mail：service@lbtek.com
1986 | 90.14054
1985 | 90.20695
1984 | 90.2629
1983 | 90.27799
1982 | 90.31742
1981 | 90.22281
1980 | 90.02634
1979 | 89.95453
1978 | 89.95243
1977 | 89.96602
1976 | 90.00548
1975 | 90.12101
1974 | 90.32437
1973 | 90.58542
1972 | 90.52667
1971 | 90.61317
1970 | 90.5584
1969 | 90.35884
1968 | 90.32281
1967 | 90.22782
1966 | 89.99336
1965 | 89.94029
1964 | 89.97533
1963 | 90.15741
1962 | 90.25958
1961 | 90.22744
1960 | 90.27052
1959 | 90.30594
1958 | 90.15661
1957 | 90.23753
1956 | 90.2208
1955 | 90.16532
1954 | 90.18918
1953 | 90.29879
1952 | 90.27081
1951 | 90.34905
1950 | 90.35034
1949 | 90.44703
1948 | 90.59091
1947 | 90.62917
1946 | 90.68907
1945 | 90.7124
1944 | 90.60432
1943 | 90.52053
1942 | 90.52317
1941 | 90.49004
1940 | 90.52584
1939 | 90.62411
1938 | 90.55958
1937 | 90.55848
1936 | 90.42923
1935 | 90.29298
1934 | 90.2837
1933 | 90.33267
1932 | 90.30458
1931 | 90.39648
1930 | 90.56554
1929 | 90.73511
1928 | 90.91441
1927 | 90.84322
1926 | 90.89614
1925 | 90.91033
1924 | 90.92823
1923 | 90.96121
1922 | 90.88943
1921 | 90.73215
1920 | 90.65148
1919 | 90.63949
1918 | 90.61339
1917 | 90.60111
1916 | 90.66313
1915 | 90.75028
1914 | 90.92878
1913 | 90.95479
1912 | 90.9891
1911 | 90.85154
1910 | 90.69253
1909 | 90.65304
1908 | 90.62167
1907 | 90.66793
1906 | 90.59929
1905 | 90.58583
1904 | 90.6027
1903 | 90.6495
1902 | 90.62093
1901 | 90.61098
1900 | 90.70621
1899 | 90.69879
1898 | 90.78137
1897 | 90.76246
1896 | 90.62352
1895 | 90.71673
1894 | 90.67881
1893 | 90.79253
1892 | 90.81293
1891 | 90.87064
1890 | 90.98302
1889 | 91.02417
1888 | 90.98762
1887 | 90.94455
1886 | 91.01203
1885 | 90.99745
1884 | 91.01584
1883 | 91.00627
1882 | 90.9285
1881 | 91.01727
1880 | 90.97145
1879 | 90.9485
1878 | 90.98169
1877 | 90.90679
1876 | 90.9717
1875 | 91.01605
1874 | 91.03364
1873 | 90.9946
1872 | 91.04026
1871 | 91.03059
1870 | 91.03397
1869 | 91.0738
1868 | 91.04693
1867 | 91.10039
1866 | 91.12217
1865 | 91.14013
1864 | 91.2094
1863 | 91.17628
1862 | 91.14081
1861 | 91.18013
1860 | 91.19708
1859 | 91.21386
1858 | 91.27201
1857 | 91.29327
1856 | 91.32507
1855 | 91.36917
1854 | 91.38953
1853 | 91.38927
1852 | 91.37928
1851 | 91.38078
1850 | 91.38234
1849 | 91.39076
1848 | 91.32854
1847 | 91.27648
1846 | 91.24029
1845 | 91.22732
1844 | 91.23847
1843 | 91.25004
1842 | 91.25319
1841 | 91.27946
1840 | 91.28329
1839 | 91.26908
1838 | 91.28159
1837 | 91.3141
1836 | 91.3222
1835 | 91.36176
1834 | 91.37421
1833 | 91.33064
1832 | 91.36487
1831 | 91.34981
1830 | 91.38699
1829 | 91.43925
1828 | 91.40855
1827 | 91.41703
1826 | 91.36662
1825 | 91.35841
1824 | 91.32566
1823 | 91.34942
1822 | 91.41909
1821 | 91.48629
1820 | 91.54628
1819 | 91.5583
1818 | 91.57013
1817 | 91.52384
1816 | 91.50487
1815 | 91.49861
1814 | 91.46299
1813 | 91.46845
1812 | 91.50809
1811 | 91.55123
1810 | 91.59822
1809 | 91.56287
1808 | 91.5664
1807 | 91.59666
1806 | 91.58865
1805 | 91.5836
1804 | 91.53161
1803 | 91.54641
1802 | 91.55478
1801 | 91.57659
1800 | 91.55409
1799 | 91.54801
1798 | 91.60255
1797 | 91.63405
1796 | 91.72242
1795 | 91.71065
1794 | 91.71371
1793 | 91.71358
1792 | 91.7006
1791 | 91.68784
1790 | 91.67151
1789 | 91.67463
1788 | 91.70197
1787 | 91.76829
1786 | 91.78317
1785 | 91.78292
1784 | 91.76207
1783 | 91.73585
1782 | 91.69614
1781 | 91.69054
1780 | 91.68015
1779 | 91.67158
1778 | 91.68294
1777 | 91.69276
1776 | 91.70996
1775 | 91.69379
1774 | 91.69383
1773 | 91.66377
1772 | 91.68151
1771 | 91.72541
1770 | 91.71586
1769 | 91.79234
1768 | 91.79643
1767 | 91.83457
1766 | 91.8156
1765 | 91.80799
1764 | 91.79329
1763 | 91.80035
1762 | 91.76078
1761 | 91.7392
1760 | 91.76055
1759 | 91.78528
1758 | 91.79786
1757 | 91.79467
1756 | 91.75401
1755 | 91.78611
1754 | 91.79058
1753 | 91.80157
1752 | 91.78545
1751 | 91.77151
1750 | 91.75591
1749 | 91.81509
1748 | 91.83561
1747 | 91.81722
1746 | 91.80658
1745 | 91.84818
1744 | 91.88207
1743 | 91.87624
1742 | 91.8779
1741 | 91.84285
1740 | 91.83093
1739 | 91.82189
1738 | 91.84622
1737 | 91.87904
1736 | 91.93195
1735 | 91.93298
1734 | 91.97906
1733 | 91.95683
1732 | 91.91385
1731 | 91.88287
1730 | 91.91529
1729 | 91.89545
1728 | 91.90317
1727 | 91.92268
1726 | 91.95623
1725 | 91.95396
1724 | 91.92769
1723 | 91.89819
1722 | 91.95091
1721 | 91.93466
1720 | 92.00213
1719 | 91.99759
1718 | 91.97482
1717 | 91.9591
1716 | 92.00131
1715 | 91.99736
1714 | 92.00751
1713 | 91.99669
1712 | 91.99749
1711 | 92.00199
1710 | 92.00264
1709 | 91.96914
1708 | 91.9975
1707 | 92.00208
1706 | 92.04399
1705 | 92.06682
1704 | 92.05534
1703 | 92.05616
1702 | 92.02427
1701 | 92.01832
1700 | 92.06257
1699 | 92.06822
1698 | 92.11117
1697 | 92.10509
1696 | 92.11457
1695 | 92.09381
1694 | 92.10396
1693 | 92.09826
1692 | 92.09064
1691 | 92.10216
1690 | 92.06896
1689 | 92.09843
1688 | 92.05028
1687 | 92.06811
1686 | 92.0828
1685 | 92.09691
1684 | 92.13179
1683 | 92.1259
1682 | 92.13016
1681 | 92.12205
1680 | 92.13529
1679 | 92.14555
1678 | 92.16798
1677 | 92.20439
1676 | 92.18927
1675 | 92.19789
1674 | 92.15279
1673 | 92.17564
1672 | 92.17716
1671 | 92.20208
1670 | 92.16667
1669 | 92.13129
1668 | 92.10719
1667 | 92.10788
1666 | 92.1155
1665 | 92.12641
1664 | 92.13809
1663 | 92.20021
1662 | 92.21718
1661 | 92.22108
1660 | 92.19674
1659 | 92.16195
1658 | 92.14413
1657 | 92.18416
1656 | 92.18105
1655 | 92.16809
1654 | 92.15783
1653 | 92.18
1652 | 92.18671
1651 | 92.22803
1650 | 92.22185
1649 | 92.24086
1648 | 92.2685
1647 | 92.27363
1646 | 92.30027
1645 | 92.27002
1644 | 92.27031
1643 | 92.29456
1642 | 92.31073
1641 | 92.31604
1640 | 92.30168
1639 | 92.30202
1638 | 92.27201
1637 | 92.29568
1636 | 92.308
1635 | 92.30142
1634 | 92.33612
1633 | 92.32956
1632 | 92.3462
1631 | 92.33297
1630 | 92.34619
1629 | 92.34462
1628 | 92.35448
1627 | 92.35202
1626 | 92.34956
1625 | 92.34321
1624 | 92.2847
1623 | 92.25637
1622 | 92.32082
1621 | 92.35755
1620 | 92.44024
1619 | 92.45825
1618 | 92.47148
1617 | 92.47988
1616 | 92.46507
1615 | 92.41019
1614 | 92.41978
1613 | 92.42888
1612 | 92.41858
1611 | 92.41911
1610 | 92.39223
1609 | 92.33555
1608 | 92.35346
1607 | 92.33012
1606 | 92.37792
1605 | 92.39351
1604 | 92.42147
1603 | 92.46615
1602 | 92.45369
1601 | 92.39826
1600 | 92.39063
1599 | 92.40254
1598 | 92.38911
1597 | 92.40388
1596 | 92.43072
1595 | 92.44694
1594 | 92.47341
1593 | 92.46417
1592 | 92.46898
1591 | 92.44699
1590 | 92.39476
1589 | 92.42496
1588 | 92.42272
1587 | 92.41969
1586 | 92.42584
1585 | 92.41151
1584 | 92.41953
1583 | 92.414
1582 | 92.43587
1581 | 92.45168
1580 | 92.47317
1579 | 92.49275
1578 | 92.51965
1577 | 92.5205
1576 | 92.46156
1575 | 92.43621
1574 | 92.43194
1573 | 92.43647
1572 | 92.48504
1571 | 92.4641
1570 | 92.48532
1569 | 92.47932
1568 | 92.4712
1567 | 92.44322
1566 | 92.43286
1565 | 92.41307
1564 | 92.42021
1563 | 92.45594
1562 | 92.4844
1561 | 92.49161
1560 | 92.52589
1559 | 92.51729
1558 | 92.54457
1557 | 92.52903
1556 | 92.5204
1555 | 92.55857
1554 | 92.54379
1553 | 92.54048
1552 | 92.57346
1551 | 92.56887
1550 | 92.54504
1549 | 92.54516
1548 | 92.53955
1547 | 92.51913
1546 | 92.5232
1545 | 92.51152
1544 | 92.51661
1543 | 92.53299
1542 | 92.5319
1541 | 92.55483
1540 | 92.55125
1539 | 92.54295
1538 | 92.53832
1537 | 92.51426
1536 | 92.51468
1535 | 92.518
1534 | 92.52768
1533 | 92.52798
1532 | 92.52108
1531 | 92.52931
1530 | 92.53359
1529 | 92.55748
1528 | 92.58397
1527 | 92.57312
1526 | 92.59094
1525 | 92.60433
1524 | 92.57656
1523 | 92.56806
1522 | 92.55845
1521 | 92.59592
1520 | 92.61774
1519 | 92.62087
1518 | 92.6154
1517 | 92.60465
1516 | 92.56669
1515 | 92.53995
1514 | 92.51913
1513 | 92.48518
1512 | 92.4794
1511 | 92.47324
1510 | 92.48496
1509 | 92.55217
1508 | 92.53843
1507 | 92.56713
1506 | 92.58481
1505 | 92.56789
1504 | 92.54501
1503 | 92.50971
1502 | 92.48907
1501 | 92.50321
1500 | 92.53513
1499 | 92.57022
1498 | 92.5752
1497 | 92.57086
1496 | 92.5723
1495 | 92.55335
1494 | 92.51148
1493 | 92.51027
1492 | 92.54054
1491 | 92.5459
1490 | 92.55605
1489 | 92.53605
1488 | 92.51748
1487 | 92.50359
1486 | 92.51657
1485 | 92.51855
1484 | 92.49876
1483 | 92.53873
1482 | 92.5617
1481 | 92.56062
1480 | 92.56794
1479 | 92.53512
1478 | 92.54202
1477 | 92.53805
1476 | 92.51226
1475 | 92.51136
1474 | 92.47389
1473 | 92.45357
1472 | 92.48905
1471 | 92.52518
1470 | 92.50918
1469 | 92.53851
1468 | 92.51123
1467 | 92.50463
1466 | 92.54009
1465 | 92.51186
1464 | 92.51651
1463 | 92.51919
1462 | 92.51173
1461 | 92.51478
1460 | 92.50319
1459 | 92.49086
1458 | 92.47355
1457 | 92.51106
1456 | 92.45781
1455 | 92.42547
1454 | 92.39711
1453 | 92.38463
1452 | 92.41467
1451 | 92.43813
1450 | 92.51438
1449 | 92.55714
1448 | 92.59341
1447 | 92.55997
1446 | 92.51212
1445 | 92.4641
1444 | 92.39501
1443 | 92.38877
1442 | 92.38405
1441 | 92.33257
1440 | 92.34538
1439 | 92.34223
1438 | 92.34675
1437 | 92.30109
1436 | 92.27597
1435 | 92.23485
1434 | 92.24707
1433 | 92.25858
1432 | 92.2626
1431 | 92.2597
1430 | 92.225
1429 | 92.2276
1428 | 92.22523
1427 | 92.17219
1426 | 92.15165
1425 | 92.11701
1424 | 92.12758
1423 | 92.10724
1422 | 92.11875
1421 | 92.07795
1420 | 92.06125
1419 | 92.02702
1418 | 92.04493
1417 | 92.03616
1416 | 91.98023
1415 | 91.94386
1414 | 91.88918
1413 | 91.86371
1412 | 91.89005
1411 | 91.89716
1410 | 91.92339
1409 | 91.93131
1408 | 91.94044
1407 | 91.92382
1406 | 91.88508
1405 | 91.84095
1404 | 91.85375
1403 | 91.90627
1402 | 91.94725
1401 | 91.94405
1400 | 91.97195
1399 | 91.9755
1398 | 92.0042
1397 | 91.99758
1396 | 92.03051
1395 | 92.07155
1394 | 92.08297
1393 | 92.09824
1392 | 92.09072
1391 | 92.10197
1390 | 92.10783
1389 | 92.16246
1388 | 92.2061
1387 | 92.239
1386 | 92.27893
1385 | 92.27849
1384 | 92.28258
1383 | 92.26635
1382 | 92.28773
1381 | 92.31004
1380 | 92.34663
1379 | 92.35795
1378 | 92.38009
1377 | 92.44844
1376 | 92.49563
1375 | 92.52288
1374 | 92.51348
1373 | 92.52505
1372 | 92.55844
1371 | 92.53448
1370 | 92.50964
1369 | 92.51304
1368 | 92.51204
1367 | 92.52012
1366 | 92.6029
1365 | 92.63415
1364 | 92.62861
1363 | 92.62613
1362 | 92.66169
1361 | 92.68618
1360 | 92.69248
1359 | 92.67324
1358 | 92.69634
1357 | 92.68442
1356 | 92.65503
1355 | 92.664
1354 | 92.6689
1353 | 92.63608
1352 | 92.67001
1351 | 92.69408
1350 | 92.69433
1349 | 92.66204
1348 | 92.69068
1347 | 92.71022
1346 | 92.72795
1345 | 92.70546
1344 | 92.67969
1343 | 92.66258
1342 | 92.64328
1341 | 92.63892
1340 | 92.67635
1339 | 92.69988
1338 | 92.74802
1337 | 92.78256
1336 | 92.80809
1335 | 92.80244
1334 | 92.79588
1333 | 92.79737
1332 | 92.79688
1331 | 92.76826
1330 | 92.767
1329 | 92.6911
1328 | 92.63567
1327 | 92.62657
1326 | 92.65691
1325 | 92.68422
1324 | 92.70087
1323 | 92.70735
1322 | 92.70296
1321 | 92.69333
1320 | 92.65679
1319 | 92.64929
1318 | 92.63797
1317 | 92.6475
1316 | 92.7188
1315 | 92.71262
1314 | 92.68019
1313 | 92.68894
1312 | 92.66397
1311 | 92.64693
1310 | 92.61886
1309 | 92.63224
1308 | 92.61889
1307 | 92.65869
1306 | 92.63757
1305 | 92.62134
1304 | 92.64705
1303 | 92.63954
1302 | 92.65766
1301 | 92.68909
1300 | 92.66266
1299 | 92.68811
1298 | 92.70568
1297 | 92.72943
1296 | 92.71548
1295 | 92.73782
1294 | 92.73381
1293 | 92.74858
1292 | 92.7362
1291 | 92.69475
1290 | 92.71495
1289 | 92.69241
1288 | 92.69021
1287 | 92.70444
1286 | 92.70144
1285 | 92.6873
1284 | 92.69958
1283 | 92.74269
1282 | 92.72848
1281 | 92.73962
1280 | 92.74242
1279 | 92.71873
1278 | 92.72517
1277 | 92.68002
1276 | 92.67095
1275 | 92.68522
1274 | 92.66998
1273 | 92.65958
1272 | 92.68173
1271 | 92.65635
1270 | 92.6411
1269 | 92.6807
1268 | 92.69635
1267 | 92.70872
1266 | 92.6987
1265 | 92.67447
1264 | 92.68022
1263 | 92.68941
1262 | 92.71396
1261 | 92.73204
1260 | 92.74252
1259 | 92.75588
1258 | 92.75508
1257 | 92.71503
1256 | 92.68064
1255 | 92.67142
1254 | 92.68727
1253 | 92.68522
1252 | 92.71978
1251 | 92.70599
1250 | 92.71483
1249 | 92.73044
1248 | 92.75638
1247 | 92.75932
1246 | 92.78525
1245 | 92.79756
1244 | 92.75804
1243 | 92.75019
1242 | 92.73286
1241 | 92.72106
1240 | 92.73401
1239 | 92.70855
1238 | 92.73015
1237 | 92.70461
1236 | 92.72311
1235 | 92.7084
1234 | 92.70352
1233 | 92.71355
1232 | 92.74096
1231 | 92.77614
1230 | 92.73411
1229 | 92.7296
1228 | 92.70573
1227 | 92.66863
1226 | 92.67783
1225 | 92.69862
1224 | 92.72415
1223 | 92.74562
1222 | 92.78378
1221 | 92.76482
1220 | 92.75341
1219 | 92.73633
1218 | 92.71331
1217 | 92.74386
1216 | 92.76207
1215 | 92.7591
1214 | 92.79671
1213 | 92.76982
1212 | 92.73956
1211 | 92.72679
1210 | 92.71941
1209 | 92.71887
1208 | 92.72109
1207 | 92.70526
1206 | 92.71246
1205 | 92.68551
1204 | 92.67036
1203 | 92.66992
1202 | 92.70297
1201 | 92.69748
1200 | 92.73774
1199 | 92.75076
1198 | 92.73919
1197 | 92.7197
1196 | 92.71187
1195 | 92.66205
1194 | 92.6604
1193 | 92.6437
1192 | 92.69124
1191 | 92.70897
1190 | 92.7454
1189 | 92.74052
1188 | 92.75342
1187 | 92.74854
1186 | 92.73556
1185 | 92.73384
1184 | 92.74782
1183 | 92.78396
1182 | 92.82336
1181 | 92.78514
1180 | 92.78955
1179 | 92.74645
1178 | 92.74601
1177 | 92.72447
1176 | 92.70847
1175 | 92.66011
1174 | 92.66775
1173 | 92.67136
1172 | 92.66527
1171 | 92.67086
1170 | 92.68658
1169 | 92.70355
1168 | 92.7469
1167 | 92.7073
1166 | 92.67028
1165 | 92.65911
1164 | 92.66674
1163 | 92.66584
1162 | 92.70138
1161 | 92.68672
1160 | 92.74125
1159 | 92.76084
1158 | 92.75443
1157 | 92.75538
1156 | 92.74872
1155 | 92.72969
1154 | 92.71187
1153 | 92.64738
1152 | 92.62756
1151 | 92.65368
1150 | 92.68886
1149 | 92.7232
1148 | 92.74637
1147 | 92.7413
1146 | 92.77648
1145 | 92.7621
1144 | 92.70928
1143 | 92.69323
1142 | 92.69873
1141 | 92.74378
1140 | 92.74446
1139 | 92.72319
1138 | 92.71469
1137 | 92.69796
1136 | 92.74426
1135 | 92.77381
1134 | 92.76038
1133 | 92.76202
1132 | 92.79653
1131 | 92.79098
1130 | 92.80843
1129 | 92.80687
1128 | 92.80564
1127 | 92.82995
1126 | 92.7906
1125 | 92.75838
1124 | 92.73906
1123 | 92.68733
1122 | 92.73379
1121 | 92.74489
1120 | 92.77505
1119 | 92.7798
1118 | 92.77955
1117 | 92.71429
1116 | 92.73558
1115 | 92.69724
1114 | 92.70494
1113 | 92.77025
1112 | 92.77555
1111 | 92.77663
1110 | 92.76388
1109 | 92.76493
1108 | 92.74498
1107 | 92.71858
1106 | 92.72425
1105 | 92.74231
1104 | 92.75248
1103 | 92.73697
1102 | 92.78039
1101 | 92.77288
1100 | 92.77856
1099 | 92.80616
1098 | 92.77303
1097 | 92.74538
1096 | 92.68667
1095 | 92.70924
1094 | 92.65648
1093 | 92.68993
1092 | 92.73778
1091 | 92.79726
1090 | 92.81371
1089 | 92.80234
1088 | 92.79562
1087 | 92.76576
1086 | 92.75011
1085 | 92.75756
1084 | 92.75208
1083 | 92.7498
1082 | 92.75211
1081 | 92.75509
1080 | 92.70548
1079 | 92.70284
1078 | 92.72887
1077 | 92.73809
1076 | 92.77153
1075 | 92.7889
1074 | 92.79528
1073 | 92.76812
1072 | 92.76943
1071 | 92.75365
1070 | 92.73915
1069 | 92.73609
1068 | 92.73052
1067 | 92.70148
1066 | 92.72156
1065 | 92.71658
1064 | 92.73397
1063 | 92.68627
1062 | 92.67355
1061 | 92.66613
1060 | 92.68425
1059 | 92.66766
1058 | 92.68761
1057 | 92.6955
1056 | 92.70135
1055 | 92.72828
1054 | 92.75201
1053 | 92.7279
1052 | 92.71151
1051 | 92.72618
1050 | 92.78177
1049 | 92.79808
1048 | 92.81082
1047 | 92.83698
1046 | 92.85962
1045 | 92.84731
1044 | 92.83385
1043 | 92.80864
1042 | 92.747
1041 | 92.71504
1040 | 92.73953
1039 | 92.7451
1038 | 92.76904
1037 | 92.80549
1036 | 92.81731
1035 | 92.81167
1034 | 92.82433
1033 | 92.82287
1032 | 92.81372
1031 | 92.81008
1030 | 92.78821
1029 | 92.79423
1028 | 92.75046
1027 | 92.74907
1026 | 92.7612
1025 | 92.7791
1024 | 92.81501
1023 | 92.82831
1022 | 92.82469
1021 | 92.82786
1020 | 92.85063
1019 | 92.81055
1018 | 92.79401
1017 | 92.82872
1016 | 92.8286
1015 | 92.83569
1014 | 92.82586
1013 | 92.8116
1012 | 92.8184
1011 | 92.82747
1010 | 92.80537
1009 | 92.80315
1008 | 92.78853
1007 | 92.81386
1006 | 92.85492
1005 | 92.8835
1004 | 92.87637
1003 | 92.91573
1002 | 92.92208
1001 | 92.91289
1000 | 92.89274
999 | 92.86128
998 | 92.84243
997 | 92.79042
996 | 92.69834
995 | 92.67784
994 | 92.63988
993 | 92.65671
992 | 92.70179
991 | 92.76401
990 | 92.80604
989 | 92.85531
988 | 92.87289
987 | 92.87073
986 | 92.83131
985 | 92.82329
984 | 92.8373
983 | 92.82857
982 | 92.83446
981 | 92.85848
980 | 92.84453
979 | 92.83754
978 | 92.83822
977 | 92.81572
976 | 92.80044
975 | 92.78369
974 | 92.77767
973 | 92.7903
972 | 92.80335
971 | 92.85192
970 | 92.89899
969 | 92.88011
968 | 92.88297
967 | 92.90228
966 | 92.86674
965 | 92.83631
964 | 92.82019
963 | 92.82131
962 | 92.81431
961 | 92.84659
960 | 92.8655
959 | 92.84266
958 | 92.80041
957 | 92.77797
956 | 92.77835
955 | 92.76261
954 | 92.77174
953 | 92.79404
952 | 92.79221
951 | 92.84202
950 | 92.84818
949 | 92.86398
948 | 92.82659
947 | 92.8173
946 | 92.83081
945 | 92.83828
944 | 92.82401
943 | 92.81569
942 | 92.82311
941 | 92.81285
940 | 92.82958
939 | 92.84302
938 | 92.83959
937 | 92.86951
936 | 92.84184
935 | 92.83323
934 | 92.81324
933 | 92.79335
932 | 92.77506
931 | 92.75339
930 | 92.78238
929 | 92.83042
928 | 92.88227
927 | 92.90166
926 | 92.92576
925 | 92.95383
924 | 92.92493
923 | 92.91682
922 | 92.86283
921 | 92.80298
920 | 92.80207
919 | 92.81653
918 | 92.82936
917 | 92.80177
916 | 92.8214
915 | 92.78238
914 | 92.76486
913 | 92.72537
912 | 92.7179
911 | 92.76352
910 | 92.79429
909 | 92.83239
908 | 92.82477
907 | 92.8255
906 | 92.81214
905 | 92.78427
904 | 92.75095
903 | 92.72227
902 | 92.77095
901 | 92.79276
900 | 92.80992
899 | 92.8469
898 | 92.81531
897 | 92.77388
896 | 92.74254
895 | 92.71367
894 | 92.65579
893 | 92.6689
892 | 92.68548
891 | 92.70341
890 | 92.70707
889 | 92.62509
888 | 92.59253
887 | 92.56327
886 | 92.52418
885 | 92.59105
884 | 92.63826
883 | 92.63488
882 | 92.63583
881 | 92.62172
880 | 92.62399
879 | 92.628
878 | 92.64284
877 | 92.65612
876 | 92.6877
875 | 92.66661
874 | 92.64026
873 | 92.58574
872 | 92.54202
871 | 92.50745
870 | 92.49299
869 | 92.46736
868 | 92.47246
867 | 92.47137
866 | 92.54995
865 | 92.56344
864 | 92.62595
863 | 92.72269
862 | 92.72639
861 | 92.69632
860 | 92.65916
859 | 92.57153
858 | 92.51733
857 | 92.46269
856 | 92.40431
855 | 92.37293
854 | 92.52217
853 | 92.46668
852 | 92.48728
851 | 92.14708
850 | 91.83801
849 | 91.61509
848 | 91.80212
847 | 91.94189
846 | 92.27168
845 | 92.62093
844 | 92.76688
843 | 92.9258
842 | 93.01124
841 | 92.79861
840 | 92.6232
839 | 92.41229
838 | 92.50044
837 | 92.41474
836 | 92.16015
835 | 91.83398
834 | 91.75727
833 | 91.62328
832 | 91.73681
831 | 91.94968
830 | 91.9719
829 | 91.92764
828 | 92.06092
827 | 92.05747
826 | 91.99241
825 | 91.90453
824 | 91.80769
823 | 91.86586
822 | 91.80463
821 | 91.93226
820 | 91.82475
819 | 91.72308
818 | 91.70054
817 | 91.65474
816 | 91.79677
815 | 91.88095
814 | 92.04067
813 | 92.08491
812 | 92.15375
811 | 92.17791
810 | 92.08808
809 | 92.03797
808 | 91.85655
807 | 91.7652
806 | 91.53759
805 | 91.41899
804 | 91.42662
803 | 91.35292
802 | 91.41648
801 | 91.4691
800 | 91.59529
799 | 91.70918
798 | 91.79468
797 | 91.78258
796 | 91.81892
795 | 91.81881
794 | 91.87488
793 | 91.97896
792 | 91.98496
791 | 91.8942
790 | 91.92007
789 | 91.81577
788 | 91.8039
787 | 91.70244
786 | 91.67189
785 | 91.74758
784 | 91.92131
783 | 91.97413
782 | 92.03799
781 | 91.99041
780 | 91.98551
779 | 91.9814
778 | 92.01782
777 | 91.97867
776 | 92.13414
775 | 92.14308
774 | 92.21463
773 | 92.15774
772 | 92.12463
771 | 92.04498
770 | 92.04785
769 | 92.05009
768 | 92.12675
767 | 92.16985
766 | 92.23444
765 | 92.19189
764 | 92.13895
763 | 92.03787
762 | 92.00049
761 | 91.86566
760 | 91.81825
759 | 91.86768
758 | 91.98513
757 | 92.10097
756 | 92.1765
755 | 92.20369
754 | 92.24948
753 | 92.28981
752 | 92.29571
751 | 92.2541
750 | 92.24098
749 | 92.22744
748 | 92.22324
747 | 92.19818
746 | 92.16083
745 | 92.13768
744 | 92.12595
743 | 92.11227
742 | 92.1545
741 | 92.13502
740 | 92.11243
739 | 92.13182
738 | 92.13502
737 | 92.11113
736 | 92.13505
735 | 92.10852
734 | 92.06297
733 | 92.12493
732 | 92.13846
731 | 92.14286
730 | 92.15342
729 | 92.09787
728 | 92.18907
727 | 92.17684
726 | 92.18972
725 | 92.16208
724 | 92.10875
723 | 92.15497
722 | 92.19331
721 | 92.21163
720 | 92.19727
719 | 92.25577
718 | 92.23497
717 | 92.24591
716 | 92.20012
715 | 92.15811
714 | 92.16599
713 | 92.13366
712 | 92.14131
711 | 92.14804
710 | 92.11021
709 | 92.14752
708 | 92.18602
707 | 92.24982
706 | 92.27904
705 | 92.34
704 | 92.34367
703 | 92.31354
702 | 92.2389
701 | 92.20027
700 | 92.17928
699 | 92.16497
698 | 92.15981
697 | 92.17295
696 | 92.21008
695 | 92.23017
694 | 92.29392
693 | 92.30496
692 | 92.23555
691 | 92.21589
690 | 92.1637
689 | 92.14336
688 | 92.13039
687 | 92.1466
686 | 92.22098
685 | 92.28078
684 | 92.3287
683 | 92.27546
682 | 92.21134
681 | 92.16756
680 | 92.15823
679 | 92.15098
678 | 92.13721
677 | 92.1717
676 | 92.15797
675 | 92.19667
674 | 92.21204
673 | 92.19735
672 | 92.17485
671 | 92.20928
670 | 92.26823
669 | 92.26362
668 | 92.23517
667 | 92.21259
666 | 92.15189
665 | 92.11614
664 | 92.09096
663 | 92.05921
662 | 92.02464
661 | 92.03218
660 | 92.08341
659 | 92.09461
658 | 92.0619
657 | 92.07397
656 | 92.05714
655 | 92.06331
654 | 92.08868
653 | 92.1061
652 | 92.10969
651 | 92.13983
650 | 92.16855
649 | 92.22272
648 | 92.26361
647 | 92.25276
646 | 92.26203
645 | 92.26171
644 | 92.24957
643 | 92.25826
642 | 92.23443
641 | 92.23647
640 | 92.27161
639 | 92.28501
638 | 92.23843
637 | 92.21743
636 | 92.15017
635 | 92.1545
634 | 92.20672
633 | 92.2325
632 | 92.23578
631 | 92.22845
630 | 92.23504
629 | 92.22766
628 | 92.21168
627 | 92.17402
626 | 92.23174
625 | 92.27434
624 | 92.27203
623 | 92.31415
622 | 92.28634
621 | 92.24424
620 | 92.23635
619 | 92.22099
618 | 92.23713
617 | 92.248
616 | 92.27753
615 | 92.29696
614 | 92.31849
613 | 92.2875
612 | 92.30345
611 | 92.25633
610 | 92.20006
609 | 92.20261
608 | 92.19313
607 | 92.22649
606 | 92.2818
605 | 92.2828
604 | 92.26374
603 | 92.25615
602 | 92.20142
601 | 92.18141
600 | 92.19701
599 | 92.20057
598 | 92.25222
597 | 92.29171
596 | 92.29995
595 | 92.28811
594 | 92.20936
593 | 92.16624
592 | 92.11982
591 | 92.1428
590 | 92.17338
589 | 92.24136
588 | 92.24886
587 | 92.28805
586 | 92.29042
585 | 92.26784
584 | 92.27579
583 | 92.2671
582 | 92.2772
581 | 92.28845
580 | 92.33117
579 | 92.33502
578 | 92.29247
577 | 92.2742
576 | 92.22524
575 | 92.13833
574 | 92.10849
573 | 92.10313
572 | 92.08777
571 | 92.10578
570 | 92.19553
569 | 92.23324
568 | 92.25608
567 | 92.24991
566 | 92.26318
565 | 92.24657
564 | 92.2442
563 | 92.28995
562 | 92.31324
561 | 92.27675
560 | 92.23553
559 | 92.19273
558 | 92.17815
557 | 92.1375
556 | 92.15666
555 | 92.18718
554 | 92.20573
553 | 92.20908
552 | 92.22074
551 | 92.21688
550 | 92.18217
549 | 92.21162
548 | 92.22647
547 | 92.23776
546 | 92.20162
545 | 92.18219
544 | 92.18091
543 | 92.18501
542 | 92.17812
541 | 92.21262
540 | 92.18811
539 | 92.16948
538 | 92.17948
537 | 92.18293
536 | 92.13808
535 | 92.12012
534 | 92.12992
533 | 92.13623
532 | 92.13297
531 | 92.12058
530 | 92.11968
529 | 92.14111
528 | 92.14072
527 | 92.18307
526 | 92.17935
525 | 92.18091
524 | 92.22618
523 | 92.25268
522 | 92.25773
521 | 92.20082
520 | 92.18744
519 | 92.17674
518 | 92.15099
517 | 92.13907
516 | 92.16128
515 | 92.19991
514 | 92.22745
513 | 92.26515
512 | 92.2296
511 | 92.17026
510 | 92.13354
509 | 92.08897
508 | 92.10519
507 | 92.09664
506 | 92.13339
505 | 92.14063
504 | 92.19579
503 | 92.2169
502 | 92.19064
501 | 92.1693
500 | 92.16275
499 | 92.14186
498 | 92.13339
497 | 92.12822
496 | 92.10162
495 | 92.07922
494 | 92.08679
493 | 92.09587
492 | 92.142
491 | 92.11809
490 | 92.13899
489 | 92.11735
488 | 92.10165
487 | 92.11438
486 | 92.12757
485 | 92.12066
484 | 92.11064
483 | 92.10036
482 | 92.09431
481 | 92.0333
480 | 91.95478
479 | 91.95034
478 | 91.94935
477 | 91.99388
476 | 91.99669
475 | 92.03267
474 | 92.0134
473 | 92.07205
472 | 92.09818
471 | 92.07151
470 | 92.03751
469 | 91.96454
468 | 91.9674
467 | 91.92621
466 | 91.88694
465 | 91.87822
464 | 91.90695
463 | 91.9835
462 | 92.0204
461 | 92.09518
460 | 92.09153
459 | 92.08543
458 | 92.15528
457 | 92.13949
456 | 92.17344
455 | 92.11886
454 | 92.16979
453 | 92.14469
452 | 92.15815
451 | 92.07128
450 | 92.09791
449 | 92.14765
448 | 92.16285
447 | 92.14463
446 | 92.13851
445 | 92.10229
444 | 92.0718
443 | 92.01835
442 | 91.99976
441 | 91.95279
440 | 91.94648
439 | 92.00597
438 | 92.03217
437 | 92.00786
436 | 91.99659
435 | 92.06028
434 | 92.0779
433 | 92.05598
432 | 92.00181
431 | 91.99315
430 | 91.93049
429 | 91.90359
428 | 91.92775
427 | 91.97575
426 | 91.94779
425 | 92.00035
424 | 92.0361
423 | 92.02065
422 | 91.97311
421 | 91.97667
420 | 91.95496
419 | 91.94119
418 | 91.96293
417 | 92.00094
416 | 92.07444
415 | 92.03607
414 | 92.01358
413 | 91.9524
412 | 91.85022
411 | 91.79622
410 | 91.76034
409 | 91.74528
408 | 91.76287
407 | 91.80969
406 | 91.87201
405 | 91.85173
404 | 91.85104
403 | 91.85811
402 | 91.88074
401 | 91.79035
400 | 91.76115
399 | 91.73653
398 | 91.71313
397 | 91.79086
396 | 91.77133
395 | 91.88475
394 | 91.95117
393 | 92.03412
392 | 92.08131
391 | 91.99219
390 | 91.97873
389 | 91.96277
388 | 91.87496
387 | 91.81727
386 | 91.78993
385 | 91.76301
384 | 91.66009
383 | 91.64014
382 | 91.61559
381 | 91.63314
380 | 91.62136
379 | 91.69137
378 | 91.69156
377 | 91.53473
376 | 91.47625
375 | 91.51867
374 | 91.52313
373 | 91.49461
372 | 91.45457
371 | 91.49063
370 | 91.47725
369 | 91.46928
368 | 91.4987
367 | 91.65875
366 | 91.76878
365 | 91.92634
364 | 91.93439
363 | 91.66793
362 | 91.32692
361 | 91.12176
360 | 90.93584
359 | 90.85892
358 | 90.71812
357 | 90.77157
356 | 90.90871
355 | 91.04165
354 | 90.9903
353 | 90.96546
352 | 90.84805
351 | 90.72097
350 | 90.6315