## sheet1 -1
LCOS-10-A
Wavelength(nm) | Contrast Ratio
| 0° | -3° | -5° | 3° | 5°
800 | 6.0173 | 6.0735 | 6.0881 | 5.9633 | 5.8978
799 | 6.1839 | 6.2385 | 6.2529 | 6.1285 | 6.0573
798 | 6.447 | 6.5059 | 6.5145 | 6.3788 | 6.3105
797 | 6.7878 | 6.8475 | 6.8514 | 6.6996 | 6.6325 | Liquid Crystal Optical Switch Contrast Ratio VS AOI (400-700 nm) This file indicates a typical data and there may be differences between product batches. If you have any questions, please contact LBTEK Technical Support. To quote this data, please indicate that the data source is from LBTEK.
796 | 7.1608 | 7.2176 | 7.2226 | 7.053 | 6.984
795 | 7.5654 | 7.6191 | 7.6275 | 7.4434 | 7.3681
794 | 8.007 | 8.0597 | 8.0711 | 7.8763 | 7.7916
793 | 8.4898 | 8.5479 | 8.5597 | 8.354 | 8.2584
792 | 9.018 | 9.0814 | 9.0951 | 8.8763 | 8.7667
791 | 9.5852 | 9.6524 | 9.6687 | 9.4315 | 9.3122
790 | 10.1817 | 10.253 | 10.2706 | 10.0133 | 9.885
789 | 10.7857 | 10.8616 | 10.8802 | 10.6028 | 10.4651
788 | 11.4405 | 11.5221 | 11.5409 | 11.2421 | 11.0948
787 | 12.1496 | 12.2377 | 12.2562 | 11.935 | 11.7771 | LBTEK Mall：www.lbtek.com Tel：0731-84165699 LBTEK Technical Support E-mail：service@lbtek.com
786 | 12.9174 | 13.0134 | 13.031 | 12.6867 | 12.5172
785 | 13.75 | 13.8545 | 13.871 | 13.5022 | 13.3202
784 | 14.6543 | 14.7677 | 14.7819 | 14.3873 | 14.1918
783 | 15.6381 | 15.761 | 15.7712 | 15.3484 | 15.1398
782 | 16.7087 | 16.8417 | 16.8475 | 16.3918 | 16.1716
781 | 17.8746 | 18.0186 | 18.0207 | 17.5267 | 17.2942
780 | 19.1457 | 19.3027 | 19.3024 | 18.7639 | 18.5177
779 | 20.5336 | 20.706 | 20.7054 | 20.1151 | 19.8523
778 | 22.0525 | 22.2414 | 22.2417 | 21.5929 | 21.3103
777 | 23.7166 | 23.9254 | 23.9248 | 23.2126 | 22.9039
776 | 25.5431 | 25.7757 | 25.7684 | 24.9941 | 24.6464
775 | 27.546 | 27.8117 | 27.7884 | 26.9551 | 26.5507
774 | 29.7413 | 30.0518 | 30.0039 | 29.1172 | 28.6373
773 | 32.147 | 32.5136 | 32.4328 | 31.495 | 30.9266
772 | 34.7869 | 35.2193 | 35.1113 | 34.1133 | 33.444
771 | 37.692 | 38.1888 | 38.0743 | 37.0019 | 36.218
770 | 40.8933 | 41.4591 | 41.3545 | 40.1951 | 39.2804
769 | 44.4207 | 45.0643 | 44.9807 | 43.7315 | 42.6634
768 | 48.3126 | 49.0334 | 48.9752 | 47.638 | 46.401
767 | 52.6052 | 53.3958 | 53.3605 | 51.9518 | 50.5175
766 | 57.3256 | 58.1992 | 58.1734 | 56.7295 | 55.0513
765 | 62.5234 | 63.489 | 63.4799 | 62.0142 | 60.0432
764 | 68.2462 | 69.3008 | 69.324 | 67.8357 | 65.535
763 | 74.555 | 75.7092 | 75.7846 | 74.2548 | 71.6111
762 | 81.5113 | 82.7761 | 82.9244 | 81.3331 | 78.3603
761 | 89.2263 | 90.615 | 90.8321 | 89.1313 | 85.8895
760 | 97.8445 | 99.3747 | 99.6523 | 97.7936 | 94.3552
759 | 107.4669 | 109.1405 | 109.4618 | 107.3796 | 103.8962
758 | 118.2036 | 119.9879 | 120.42 | 117.9907 | 114.591
757 | 130.3415 | 132.052 | 132.7101 | 129.7546 | 126.6078
756 | 144.2268 | 145.6698 | 146.5889 | 142.8563 | 140.1141
755 | 160.1836 | 161.2007 | 162.3223 | 157.553 | 155.1824
754 | 178.6776 | 178.8556 | 180.0891 | 174.053 | 171.9434
753 | 199.9606 | 198.6353 | 200.1159 | 192.4841 | 190.3245
752 | 223.8089 | 220.7466 | 222.6643 | 213.22 | 210.2635
751 | 250.2347 | 245.2969 | 247.9505 | 236.485 | 231.8509
750 | 279.3643 | 272.0957 | 275.8444 | 262.4035 | 255.3
749 | 311.3159 | 301.1875 | 306.2911 | 291.165 | 280.632
748 | 346.2653 | 332.6952 | 339.3405 | 323.1448 | 308.0249
747 | 384.7941 | 367.3792 | 374.7484 | 358.4105 | 338.0112
746 | 427.9155 | 406.9736 | 413.3009 | 397.5847 | 371.2657
745 | 476.6137 | 452.5109 | 455.3621 | 440.9711 | 407.9114
744 | 530.7678 | 504.1429 | 501.1119 | 488.7886 | 447.5879
743 | 591.1136 | 560.8521 | 550.8067 | 541.3016 | 489.8505
742 | 657.429 | 623.1644 | 604.8282 | 599.1088 | 534.4279
741 | 729.072 | 691.9634 | 663.0899 | 663.3406 | 580.9416
740 | 807.9076 | 766.7636 | 725.323 | 735.6426 | 630.1712
739 | 895.4086 | 845.642 | 792.2449 | 815.406 | 681.8239
738 | 990.915 | 928.3778 | 864.9146 | 900.5186 | 734.9554
737 | 1091.2077 | 1016.53 | 944.1575 | 990.4182 | 789.1478
736 | 1195.6358 | 1108.6751 | 1028.4903 | 1084.3075 | 844.876
735 | 1300.7467 | 1201.9098 | 1115.7022 | 1181.5417 | 899.9688
734 | 1405.4131 | 1295.5544 | 1204.1039 | 1281.3111 | 953.5513
733 | 1508.8482 | 1392.8735 | 1292.5049 | 1382.8637 | 1006.122
732 | 1612.1929 | 1496.2249 | 1381.22 | 1483.4495 | 1058.0343
731 | 1714.4758 | 1609.8344 | 1471.3721 | 1581.1741 | 1108.7115
730 | 1816.6782 | 1746.7408 | 1562.9264 | 1674.8914 | 1157.6895
729 | 1923.6923 | 1904.0514 | 1654.3987 | 1764.3291 | 1204.5511
728 | 2036.3744 | 2087.9892 | 1745.6561 | 1849.3431 | 1248.7853
727 | 2161.3033 | 2299.9715 | 1837.0996 | 1935.1381 | 1290.0523
726 | 2314.0707 | 2536.6683 | 1929.8018 | 2027.3473 | 1328.1409
725 | 2551.4435 | 2789.5281 | 2029.2814 | 2135.6658 | 1363.7604
724 | 2969.1952 | 3053.796 | 2142.4405 | 2253.7435 | 1396.8604
723 | 3518.4799 | 3329.6749 | 2280.2024 | 2374.4869 | 1427.2253
722 | 4172.3558 | 3627.7232 | 2445.454 | 2491.0067 | 1455.4273
721 | 4820.8 | 3951.1183 | 2641.7333 | 2602.4605 | 1480.4315
720 | 5430.3558 | 4303.6276 | 2851.003 | 2705.3699 | 1501.4974
719 | 5985.8222 | 4733.7738 | 3069.0447 | 2803.8425 | 1518.9217
718 | 6484.3542 | 5205.421 | 3278.1663 | 2898.5034 | 1534.0188
717 | 6945.7541 | 5726.7724 | 3473.9137 | 2991.3333 | 1547.4973
716 | 7386.3106 | 6264.4714 | 3654.2796 | 3082.1849 | 1558.1738
715 | 7884.0366 | 6793.4816 | 3820.1785 | 3171.5164 | 1566.2818
714 | 8375.8456 | 7260.0799 | 3966.6221 | 3248.1818 | 1571.8055
713 | 8808.1432 | 7639.7884 | 4089.5399 | 3309.4665 | 1572.8299
712 | 9152.1032 | 7924.1228 | 4187.5321 | 3352.1588 | 1568.7758
711 | 9393.8118 | 8115.2458 | 4262.6075 | 3376.9143 | 1560.8156
710 | 9526.1064 | 8218.8063 | 4318.3572 | 3381.1013 | 1549.8109
709 | 9547.0296 | 8238.2591 | 4355.6962 | 3364.4624 | 1535.9414
708 | 9459.1699 | 8192.2506 | 4374.2158 | 3327.7186 | 1519.6595
707 | 9267.0569 | 8089.6745 | 4375.2572 | 3274.0041 | 1501.7695
706 | 8983.2583 | 7963.1002 | 4362.978 | 3207.4658 | 1483.1885
705 | 8618.5497 | 7841.4478 | 4347.1351 | 3135.7244 | 1464.8066
704 | 8187.3845 | 7726.7282 | 4324.535 | 3065.0997 | 1447.0319
703 | 7761.7158 | 7612.1209 | 4300.2167 | 3008.5029 | 1431.0178
702 | 7460.1236 | 7478.9619 | 4280.4232 | 2962.3506 | 1416.2953
701 | 7265.0955 | 7317.788 | 4284.3189 | 2922.8744 | 1402.7762
700 | 7175.4221 | 7125.7936 | 4312.2857 | 2884.4923 | 1391.0188
699 | 7095.736 | 6909.3947 | 4370.6009 | 2849.5221 | 1380.3028
698 | 7008.6242 | 6688.5604 | 4449.6114 | 2816.9869 | 1370.567
697 | 6903.044 | 6538.6447 | 4547.5369 | 2792.9511 | 1362.3646
696 | 6783.8611 | 6463.214 | 4657.1987 | 2777.3342 | 1356.4812
695 | 6673.3868 | 6512.5239 | 4774.0204 | 2775.814 | 1354.0079
694 | 6589.1522 | 6658.9603 | 4889.1254 | 2788.8678 | 1354.1153
693 | 6609.5251 | 6865.0967 | 4996.4826 | 2815.2548 | 1356.5556
692 | 6684.547 | 7074.3831 | 5089.8184 | 2841.7655 | 1359.6977
691 | 6766.258 | 7251.4388 | 5167.3013 | 2863.2004 | 1362.6077
690 | 6834.2564 | 7382.8929 | 5226.1516 | 2874.4678 | 1364.7004
689 | 6873.9105 | 7459.7715 | 5267.8151 | 2875.455 | 1365.574
688 | 6878.1189 | 7483.6665 | 5291.1217 | 2865.0066 | 1364.55
687 | 6852.4971 | 7458.2157 | 5297.3831 | 2844.3964 | 1361.3828
686 | 6805.9577 | 7386.3935 | 5284.5017 | 2815.1741 | 1355.7882
685 | 6744.9307 | 7273.6403 | 5256.769 | 2781.4818 | 1347.9652
684 | 6691.1234 | 7146.2608 | 5220.7133 | 2748.372 | 1338.8811
683 | 6649.201 | 7039.2974 | 5186.3632 | 2717.4975 | 1329.0637
682 | 6623.4376 | 6963.4967 | 5161.4538 | 2688.7318 | 1319.0546
681 | 6607.3007 | 6922.0485 | 5149.7572 | 2661.0435 | 1309.5469
680 | 6608.1762 | 6913.597 | 5151.0973 | 2633.9856 | 1300.9649
679 | 6636.203 | 6924.947 | 5169.6345 | 2608.9037 | 1293.9255
678 | 6684.2033 | 6933.1449 | 5193.5372 | 2585.8729 | 1287.9151
677 | 6727.0736 | 6924.3809 | 5214.7902 | 2566.8534 | 1282.4289
676 | 6765.0031 | 6889.1791 | 5229.2247 | 2551.8306 | 1277.4517
675 | 6795.6584 | 6831.6016 | 5236.2896 | 2543.4289 | 1273.0125
674 | 6823.3687 | 6770.4876 | 5240.9557 | 2540.0767 | 1269.0958
673 | 6851.0908 | 6731.1111 | 5242.1019 | 2543.8769 | 1266.1027
672 | 6881.2981 | 6714.0469 | 5236.9376 | 2551.4041 | 1264.0157
671 | 6897.9987 | 6695.5991 | 5220.3011 | 2558.625 | 1262.4969
670 | 6906.6893 | 6681.6344 | 5199.0797 | 2564.4806 | 1261.8755
669 | 6903.8544 | 6671.7956 | 5173.0198 | 2568.6847 | 1262.2507
668 | 6906.982 | 6665.9636 | 5145.2657 | 2573.2037 | 1264.0799
667 | 6905.0084 | 6655.8383 | 5116.0775 | 2578.9746 | 1267.5002
666 | 6897.258 | 6641.8252 | 5077.889 | 2584.977 | 1271.4162
665 | 6874.2616 | 6617.8709 | 5029.7846 | 2592.0363 | 1275.3136
664 | 6825.7681 | 6573.5219 | 4969.7124 | 2598.8059 | 1278.035
663 | 6745.2361 | 6506.2752 | 4896.8958 | 2603.5729 | 1278.4359
662 | 6645.2846 | 6420.0286 | 4816.12 | 2604.4624 | 1276.5986
661 | 6543.2544 | 6342.3707 | 4739.3231 | 2602.6988 | 1273.2269
660 | 6462.2336 | 6292.0061 | 4688.9704 | 2598.227 | 1269.2641
659 | 6400.6285 | 6270.4856 | 4664.0167 | 2591.1678 | 1265.2815
658 | 6392.1574 | 6290.0519 | 4660.4504 | 2582.6162 | 1262.1584
657 | 6437.9232 | 6323.885 | 4669.4044 | 2572.9358 | 1260.1053
656 | 6534.7198 | 6381.1584 | 4691.9003 | 2566.6065 | 1259.4015
655 | 6653.3943 | 6460.5953 | 4717.3997 | 2565.5252 | 1259.4414
654 | 6767.5896 | 6546.9901 | 4738.5504 | 2570.5829 | 1259.1422
653 | 6871.5738 | 6639.6646 | 4753.615 | 2582.8166 | 1258.586
652 | 6969.3191 | 6748.8127 | 4760.9914 | 2598.5516 | 1257.1674
651 | 7056.3885 | 6888.1406 | 4759.7676 | 2616.4937 | 1254.9898
650 | 7125.9076 | 7024.8086 | 4752.0929 | 2631.9471 | 1251.86
649 | 7153.9691 | 7123.9092 | 4731.463 | 2639.1435 | 1247.0224
648 | 7146.2593 | 7189.1827 | 4708.2638 | 2637.9033 | 1241.2106
647 | 7111.7779 | 7234.7958 | 4682.6862 | 2629.6555 | 1235.2013
646 | 7060.7026 | 7253.7631 | 4658.7116 | 2617.752 | 1229.8897
645 | 6993.3648 | 7245.6417 | 4635.9504 | 2603.9138 | 1225.8916
644 | 6924.7593 | 7221.2847 | 4614.6911 | 2590.4395 | 1223.1117
643 | 6854.4182 | 7174.2612 | 4591.891 | 2579.721 | 1221.1697
642 | 6772.5224 | 7095.7072 | 4565.8825 | 2573.6618 | 1219.3257
641 | 6676.0621 | 6986.3865 | 4532.5199 | 2569.2314 | 1216.6165
640 | 6560.5462 | 6846.9707 | 4492.4279 | 2563.6498 | 1212.7515
639 | 6446.3707 | 6699.2655 | 4451.6769 | 2556.7516 | 1208.5881
638 | 6342.157 | 6564.5207 | 4425.085 | 2546.0291 | 1204.7513
637 | 6246.4969 | 6442.7255 | 4408.3728 | 2531.1515 | 1201.3214
636 | 6176.7367 | 6331.775 | 4400.5668 | 2512.3556 | 1198.5386
635 | 6113.4019 | 6200.3156 | 4396.6357 | 2487.0386 | 1195.8022
634 | 6063.3318 | 6065.1077 | 4411.1932 | 2460.1179 | 1193.6622
633 | 6034.121 | 5945.1611 | 4448.0488 | 2434.866 | 1191.8547
632 | 6001.82 | 5829.3759 | 4489.8357 | 2413.847 | 1189.0762
631 | 5973.6224 | 5723.0994 | 4526.7734 | 2397.7468 | 1185.3241
630 | 5967.5954 | 5648.2342 | 4557.3436 | 2386.6094 | 1180.6823
629 | 5995.6599 | 5642.0902 | 4582.4501 | 2381.7915 | 1175.8955
628 | 6051.1031 | 5672.1566 | 4602.3409 | 2381.7805 | 1171.158
627 | 6107.3172 | 5715.3677 | 4614.5584 | 2382.0258 | 1165.8979
626 | 6150.0774 | 5762.4847 | 4627.9553 | 2381.1687 | 1160.417
625 | 6180.086 | 5816.7577 | 4641.7823 | 2378.3579 | 1155.0953
624 | 6189.8715 | 5882.8734 | 4656.9294 | 2373.0609 | 1150.1255
623 | 6182.861 | 5951.4329 | 4666.4655 | 2364.7682 | 1145.1013
622 | 6182.0206 | 6056.2928 | 4674.2895 | 2357.0589 | 1140.1959
621 | 6178.0148 | 6189.8308 | 4676.8501 | 2349.8009 | 1134.946
620 | 6172.3342 | 6333.9003 | 4672.83 | 2345.2416 | 1129.607
619 | 6187.6583 | 6490.1345 | 4665.5392 | 2343.9413 | 1124.5902
618 | 6213.9981 | 6633.765 | 4651.5554 | 2344.9252 | 1119.7607
617 | 6259.2051 | 6756.3774 | 4623.0082 | 2345.7568 | 1115.4702
616 | 6328.5474 | 6858.8598 | 4581.8999 | 2345.8056 | 1112.0193
615 | 6402.6014 | 6937.4466 | 4527.8641 | 2344.756 | 1109.2337
614 | 6461.4648 | 6985.2208 | 4464.3511 | 2343.3081 | 1106.9653
613 | 6489.2737 | 7004.9347 | 4396.6807 | 2339.9857 | 1104.7035
612 | 6489.1425 | 7009.5096 | 4341.1831 | 2336.689 | 1102.7222
611 | 6474.3378 | 7009.8215 | 4311.2622 | 2334.2227 | 1100.8989
610 | 6442.3764 | 6999.8609 | 4294.4825 | 2331.7401 | 1098.6846
609 | 6417.7552 | 6967.6413 | 4288.7297 | 2328.846 | 1096.0567
608 | 6425.0009 | 6915.6271 | 4290.8762 | 2325.8435 | 1093.2145
607 | 6470.9149 | 6850.9855 | 4297.8347 | 2323.9446 | 1090.4138
606 | 6536.5502 | 6766.4596 | 4307.1512 | 2324.7422 | 1087.7494
605 | 6619.4597 | 6669.6895 | 4321.7393 | 2328.7164 | 1085.0627
604 | 6702.272 | 6555.2936 | 4346.3382 | 2335.4688 | 1082.5159
603 | 6772.8754 | 6418.9853 | 4374.0435 | 2341.2344 | 1079.7453
602 | 6849.6401 | 6289.0637 | 4407.1713 | 2344.6582 | 1077.0612
601 | 6941.7136 | 6160.486 | 4438.4343 | 2344.5983 | 1074.2163
600 | 7066.9007 | 6073.0927 | 4468.1232 | 2342.0055 | 1071.4843
599 | 7202.7367 | 6024.8764 | 4492.2499 | 2336.3075 | 1068.4237
598 | 7334.4758 | 6003.8805 | 4509.5817 | 2327.6126 | 1065.1574
597 | 7462.2807 | 6006.7258 | 4523.18 | 2317.7215 | 1061.7428
596 | 7576.0886 | 6012.5547 | 4528.7119 | 2306.1246 | 1058.0962
595 | 7683.1548 | 6008.9229 | 4527.9161 | 2292.7583 | 1054.0779
594 | 7792.7562 | 5988.3757 | 4517.9769 | 2277.2526 | 1049.8059
593 | 7894.8615 | 5945.7162 | 4498.2101 | 2259.7198 | 1045.265
592 | 7976.1635 | 5881.3901 | 4470.4934 | 2241.2767 | 1040.7299
591 | 8019.3886 | 5806.8059 | 4435.1143 | 2222.8497 | 1035.9142
590 | 8012.9586 | 5737.6161 | 4397.0925 | 2205.3179 | 1030.9382
589 | 7952.6117 | 5673.932 | 4358.2275 | 2187.65 | 1025.4181
588 | 7838.0962 | 5624.0899 | 4322.5129 | 2168.4857 | 1019.4536
587 | 7687.6944 | 5584.4427 | 4291.1563 | 2147.9771 | 1013.099
586 | 7530.091 | 5577.3524 | 4264.7873 | 2125.3594 | 1006.7748
585 | 7374.8657 | 5592.8952 | 4242.3997 | 2101.5155 | 1000.5739
584 | 7213.401 | 5625.5146 | 4223.376 | 2078.5075 | 994.6453
583 | 7049.6871 | 5668.0118 | 4206.6281 | 2058.5392 | 988.6833
582 | 6879.4333 | 5717.1721 | 4192.5417 | 2042.5044 | 982.9067
581 | 6692.673 | 5765.954 | 4181.8957 | 2028.3684 | 976.8884
580 | 6506.411 | 5826.0162 | 4174.7333 | 2014.7364 | 970.7576
579 | 6330.565 | 5885.0623 | 4169.4314 | 2000.0978 | 964.3021
578 | 6182.8366 | 5948.7513 | 4168.2198 | 1983.8751 | 958.1568
577 | 6063.3345 | 6013.1527 | 4167.3636 | 1967.017 | 952.5172
576 | 5970.5125 | 6080.1108 | 4164.4753 | 1950.399 | 947.6764
575 | 5919.3485 | 6144.5251 | 4159.2505 | 1935.7991 | 943.7488
574 | 5919.3671 | 6206.3084 | 4153.2743 | 1924.0496 | 940.8732
573 | 5978.7072 | 6254.3766 | 4148.1453 | 1916.456 | 938.7142
572 | 6078.8412 | 6288.8614 | 4139.4906 | 1911.7249 | 937.0725
571 | 6200.4169 | 6292.9118 | 4124.9183 | 1907.7374 | 935.4889
570 | 6334.2325 | 6267.0509 | 4105.5482 | 1903.3337 | 934.0393
569 | 6457.5971 | 6207.7893 | 4078.6904 | 1898.4921 | 932.2394
568 | 6564.0234 | 6125.8339 | 4048.7858 | 1894.1013 | 930.2061
567 | 6649.631 | 6025.0779 | 4019.5015 | 1890.8359 | 927.8522
566 | 6711.2603 | 5913.5615 | 3997.25 | 1888.4661 | 925.2958
565 | 6754.4515 | 5797.3667 | 3985.4287 | 1887.5307 | 922.6052
564 | 6795.6452 | 5707.7335 | 3991.4394 | 1888.487 | 920.026
563 | 6835.7495 | 5646.7258 | 4019.7856 | 1890.6389 | 917.6219
562 | 6871.9991 | 5613.849 | 4062.0601 | 1892.6147 | 915.3238
561 | 6886.4878 | 5590.2514 | 4102.1556 | 1892.314 | 912.5398
560 | 6868.9396 | 5572.4738 | 4137.5409 | 1888.5385 | 909.1872
559 | 6813.5436 | 5552.9777 | 4169.7565 | 1881.3655 | 904.9684
558 | 6717.5519 | 5539.9443 | 4200.3432 | 1871.4375 | 899.8138
557 | 6579.9843 | 5519.7991 | 4228.6958 | 1859.0405 | 893.488
556 | 6418.2664 | 5496.1245 | 4259.0438 | 1845.4318 | 886.3147
555 | 6239.4187 | 5469.738 | 4286.3189 | 1831.9914 | 878.6365
554 | 6049.2296 | 5445.8507 | 4307.1529 | 1819.3008 | 870.621
553 | 5873.6275 | 5429.1434 | 4320.1612 | 1807.9674 | 862.6893
552 | 5730.4262 | 5416.7461 | 4327.3739 | 1797.9992 | 854.9532
551 | 5623.7709 | 5397.6414 | 4323.4667 | 1789.3165 | 847.3588
550 | 5540.5368 | 5379.5753 | 4307.779 | 1782.1595 | 839.9979
549 | 5465.5551 | 5358.126 | 4280.2282 | 1774.9641 | 832.6737
548 | 5392.6941 | 5335.2682 | 4240.8989 | 1766.4745 | 825.3959
547 | 5308.0244 | 5308.3504 | 4185.3207 | 1755.6287 | 817.8742
546 | 5212.5899 | 5280.8275 | 4119.7649 | 1742.5842 | 810.3844
545 | 5112.0567 | 5255.1496 | 4046.7441 | 1727.7087 | 802.9839
544 | 5012.0274 | 5230.8148 | 3971.6764 | 1711.8075 | 795.7881
543 | 4918.5166 | 5205.8336 | 3899.2263 | 1695.9443 | 788.9725
542 | 4849.0582 | 5185.9003 | 3839.1071 | 1682.4294 | 782.6996
541 | 4809.975 | 5176.3474 | 3798.2829 | 1671.7971 | 777.2598
540 | 4796.3642 | 5176.7434 | 3770.2557 | 1663.3886 | 772.5403
539 | 4806.9233 | 5183.772 | 3746.8642 | 1655.8606 | 768.4924
538 | 4832.7427 | 5193.0476 | 3726.7108 | 1648.0552 | 764.9247
537 | 4862.5859 | 5194.1949 | 3708.9992 | 1638.8363 | 761.5088
536 | 4895.7527 | 5194.5137 | 3701.8878 | 1629.1754 | 758.24
535 | 4931.0972 | 5199.9762 | 3705.3337 | 1619.1918 | 754.9463
534 | 4968.3913 | 5210.6111 | 3720.3948 | 1609.3198 | 751.5033
533 | 4998.5247 | 5220.1373 | 3737.2363 | 1599.7974 | 747.8513
532 | 5014.8925 | 5226.7421 | 3752.7776 | 1590.3076 | 743.8919
531 | 5017.369 | 5229.5012 | 3764.8502 | 1580.3268 | 739.6774
530 | 5008.7366 | 5217.1815 | 3773.5524 | 1569.8784 | 735.1296
529 | 4993.6174 | 5188.8802 | 3779.0114 | 1559.2057 | 730.3762
528 | 4974.0769 | 5147.2855 | 3780.0391 | 1548.5478 | 725.5144
527 | 4951.2972 | 5096.9034 | 3778.5706 | 1537.6849 | 720.5838
526 | 4927.3392 | 5046.699 | 3777.8434 | 1526.589 | 715.6238
525 | 4902.6084 | 5006.5691 | 3779.0812 | 1515.1298 | 710.6311
524 | 4873.4112 | 4977.4945 | 3784.4273 | 1503.7642 | 705.7892
523 | 4845.8248 | 4959.7304 | 3796.8472 | 1492.7924 | 701.1485
522 | 4823.0256 | 4952.5972 | 3819.6722 | 1482.8789 | 696.7108
521 | 4804.5165 | 4957.8368 | 3848.8582 | 1473.7086 | 692.4488
520 | 4788.2811 | 4969.1127 | 3879.4331 | 1465.7617 | 688.3053
519 | 4770.4122 | 4980.7159 | 3903.479 | 1459.0872 | 684.3955
518 | 4752.8617 | 4989.156 | 3917.447 | 1453.5373 | 680.5789
517 | 4747.1254 | 4995.1963 | 3919.2736 | 1448.9809 | 676.9143
516 | 4750.0307 | 4996.0168 | 3909.207 | 1445.2082 | 673.2836
515 | 4754.5373 | 4992.8349 | 3892.7528 | 1441.6637 | 669.6771
514 | 4758.1294 | 4982.487 | 3874.3946 | 1438.1079 | 666.0549
513 | 4762.9697 | 4977.4809 | 3856.8784 | 1434.0289 | 662.3167
512 | 4769.0641 | 4976.5777 | 3841.4928 | 1428.7488 | 658.3131
511 | 4762.3894 | 4972.0316 | 3818.809 | 1421.4828 | 653.9245
510 | 4736.4812 | 4953.5722 | 3782.8002 | 1411.7541 | 649.1377
509 | 4693.3432 | 4919.4268 | 3731.505 | 1399.5541 | 643.9775
508 | 4639.4114 | 4867.332 | 3666.0729 | 1385.6211 | 638.5919
507 | 4582.9897 | 4803.0384 | 3591.2851 | 1370.5742 | 633.1898
506 | 4523.3685 | 4729.0984 | 3507.9801 | 1354.4428 | 627.8567
505 | 4456.9284 | 4646.6117 | 3418.5391 | 1337.3176 | 622.6703
504 | 4383.0111 | 4564.0808 | 3326.4669 | 1319.4478 | 617.5191
503 | 4307.1531 | 4491.6059 | 3237.2619 | 1301.4308 | 612.3189
502 | 4228.4438 | 4432.5604 | 3155.9241 | 1284.113 | 607.0896
501 | 4151.3738 | 4381.4423 | 3091.3029 | 1268.0004 | 601.9788
500 | 4081.3711 | 4333.109 | 3048.7069 | 1253.886 | 597.1447
499 | 4026.3247 | 4298.2067 | 3029.1579 | 1241.7624 | 592.7459
498 | 3989.8503 | 4274.7595 | 3029.2372 | 1231.5718 | 588.917
497 | 3966.0972 | 4265.8206 | 3040.2987 | 1223.6829 | 585.8452
496 | 3960.8344 | 4266.5328 | 3058.7248 | 1218.2318 | 583.432
495 | 3967.0364 | 4271.658 | 3074.823 | 1214.1979 | 581.3866
494 | 3974.692 | 4283.0177 | 3086.8443 | 1211.4037 | 579.4872
493 | 3977.2704 | 4299.9863 | 3097.5615 | 1209.8694 | 577.6424
492 | 3971.2731 | 4313.7338 | 3105.0261 | 1209.1256 | 575.6326
491 | 3956.7748 | 4319.4631 | 3110.8271 | 1208.631 | 573.3321
490 | 3936.7593 | 4313.0682 | 3114.1234 | 1207.5703 | 570.5964
489 | 3910.3588 | 4294.6703 | 3112.0235 | 1205.1648 | 567.4726
488 | 3873.0704 | 4256.8094 | 3099.3488 | 1200.8281 | 563.8759
487 | 3828.581 | 4201.1411 | 3077.0451 | 1194.2812 | 559.8552
486 | 3782.2041 | 4131.9189 | 3047.3355 | 1186.0459 | 555.4969
485 | 3737.2788 | 4052.9912 | 3011.0278 | 1176.4994 | 550.8714
484 | 3692.4363 | 3966.5465 | 2969.3073 | 1165.6869 | 546.1085
483 | 3651.8012 | 3878.4499 | 2925.2701 | 1154.1799 | 541.3166
482 | 3625.0985 | 3796.4069 | 2884.0992 | 1142.9808 | 536.4427
481 | 3601.7329 | 3719.0284 | 2842.8169 | 1131.7767 | 531.2693
480 | 3575.9055 | 3654.7906 | 2803.3818 | 1120.3843 | 525.8118
479 | 3545.8841 | 3612.57 | 2771.2961 | 1108.8565 | 520.2216
478 | 3514.673 | 3605.245 | 2748.3708 | 1097.5931 | 514.6758
477 | 3485.3311 | 3665.5169 | 2737.8293 | 1086.1751 | 509.2903
476 | 3466.9869 | 3790.2969 | 2738.3036 | 1074.8564 | 504.2248
475 | 3463.2978 | 3960.1565 | 2745.9197 | 1064.0695 | 499.5866
474 | 3480.0173 | 4135.8183 | 2755.3457 | 1054.1285 | 495.2966
473 | 3510.0199 | 4297.4198 | 2761.1314 | 1044.3086 | 491.2085
472 | 3536.2614 | 4436.6287 | 2759.4511 | 1034.275 | 487.0281
471 | 3545.401 | 4544.7043 | 2747.9674 | 1023.9658 | 482.6676
470 | 3533.8852 | 4618.1241 | 2725.1848 | 1013.5889 | 478.2152
469 | 3501.5938 | 4653.6294 | 2693.1386 | 1002.9547 | 473.7314
468 | 3453.212 | 4655.941 | 2654.6519 | 992.343 | 469.2909
467 | 3390.5035 | 4628.315 | 2612.8999 | 981.2449 | 464.9197
466 | 3315.679 | 4574.8475 | 2571.2348 | 969.4293 | 460.4558
465 | 3238.2559 | 4506.0434 | 2536.5458 | 957.238 | 455.8066
464 | 3162.5589 | 4417.5237 | 2507.772 | 944.5294 | 450.7997
463 | 3094.0307 | 4315.3587 | 2492.8252 | 931.3197 | 445.5527
462 | 3033.5189 | 4191.0178 | 2482.8901 | 917.7624 | 440.2831
461 | 2981.911 | 4041.9678 | 2478.6558 | 904.4045 | 435.1135
460 | 2948.3959 | 3869.1679 | 2478.1803 | 891.8722 | 430.0967
459 | 2925.6193 | 3668.0253 | 2477.1378 | 880.2314 | 425.1852
458 | 2911.0951 | 3448.4613 | 2476.5474 | 869.5861 | 420.3857
457 | 2902.4662 | 3230.2423 | 2484.2183 | 860.0956 | 415.7465
456 | 2897.5236 | 3046.0047 | 2503.5111 | 851.798 | 411.4112
455 | 2892.3441 | 2935.4012 | 2529.4779 | 843.8629 | 407.2956
454 | 2891.2061 | 2911.5243 | 2559.2247 | 836.053 | 403.4608
453 | 2893.9614 | 2947.081 | 2587.2406 | 827.8725 | 399.9312
452 | 2901.6809 | 3003.3997 | 2608.608 | 819.1301 | 396.6452
451 | 2913.5513 | 3066.4705 | 2622.4238 | 810.1828 | 393.5611
450 | 2915.8255 | 3120.663 | 2625.0601 | 800.5822 | 390.3025
449 | 2904.0858 | 3172.0928 | 2621.0173 | 790.6704 | 386.7874
448 | 2880.9043 | 3229.0758 | 2614.8203 | 781.3288 | 383.1431
447 | 2859.5085 | 3299.4015 | 2624.3638 | 773.0048 | 379.4724
446 | 2833.6406 | 3360.3419 | 2633.3685 | 765.5255 | 375.7742
445 | 2801.939 | 3410.879 | 2636.9803 | 758.4648 | 372.0819
444 | 2766.7899 | 3455.8732 | 2633.0018 | 751.7492 | 368.3665
443 | 2742.9943 | 3507.487 | 2627.9756 | 745.8971 | 364.625
442 | 2730.928 | 3571.6455 | 2619.4559 | 740.3572 | 360.7887
441 | 2731.061 | 3656.2064 | 2616.1017 | 734.6182 | 356.8673
440 | 2737.7829 | 3755.7 | 2611.8073 | 728.8416 | 352.8893
439 | 2744.948 | 3850.859 | 2608.1938 | 723.4072 | 348.8336
438 | 2746.3327 | 3918.6476 | 2596.5878 | 717.4737 | 344.6515
437 | 2741.1319 | 3949.0738 | 2575.3295 | 710.9299 | 340.4013
436 | 2728.1669 | 3942.1154 | 2549.3959 | 704.0521 | 336.1737
435 | 2711.6754 | 3910.1754 | 2534.1154 | 697.242 | 332.057
434 | 2693.8093 | 3866.615 | 2535.9973 | 690.5858 | 328.228
433 | 2674.2699 | 3815.0898 | 2539.4122 | 683.7305 | 324.5277
432 | 2649.5564 | 3760.9016 | 2536.4016 | 676.6401 | 320.8922
431 | 2616.5089 | 3700.6295 | 2521.8228 | 668.9566 | 317.4461
430 | 2566.883 | 3616.2762 | 2487.0099 | 660.2928 | 314.1344
429 | 2497.2517 | 3506.501 | 2430.425 | 650.7003 | 310.8949
428 | 2405.9271 | 3368.9026 | 2354.6545 | 640.3186 | 307.5912
427 | 2300.0549 | 3218.6516 | 2272.414 | 629.3579 | 304.2778
426 | 2189.4852 | 3069.4825 | 2197.4086 | 618.3196 | 300.8791
425 | 2089.4969 | 2936.5083 | 2150.9307 | 607.7796 | 297.2902
424 | 1995.9054 | 2797.6765 | 2115.2935 | 597.2191 | 293.3291
423 | 1909.9682 | 2654.5967 | 2083.5949 | 586.6746 | 288.9732
422 | 1829.3971 | 2516.8954 | 2053.5273 | 576.5882 | 284.3231
421 | 1763.7173 | 2407.2428 | 2026.7269 | 567.6343 | 279.5823
420 | 1713.4544 | 2326.7654 | 2002.4035 | 560.0536 | 275.0195
419 | 1679.3321 | 2273.5922 | 1981.0434 | 553.5077 | 270.7
418 | 1655.0476 | 2253.1377 | 1969.6927 | 548.2761 | 266.6823
417 | 1641.3237 | 2252.6818 | 1978.4444 | 544.1559 | 262.9004
416 | 1637.2449 | 2254.5824 | 2000.3971 | 540.6637 | 259.3448
415 | 1632.9069 | 2249.4797 | 2012.6347 | 536.4783 | 255.8039
414 | 1620.5734 | 2232.6672 | 2016.1104 | 531.1151 | 252.1711
413 | 1600.0695 | 2207.3486 | 2018.8666 | 524.7802 | 248.4866
412 | 1574.2457 | 2176.0137 | 2024.605 | 517.0594 | 244.7772
411 | 1545.5224 | 2139.5324 | 2028.2729 | 508.0089 | 241.03
410 | 1512.407 | 2095.5095 | 2022.1643 | 498.0018 | 237.2031
409 | 1473.9585 | 2048.3785 | 2004.1206 | 486.9275 | 233.3724
408 | 1425.6003 | 1988.2178 | 1968.2174 | 474.7638 | 229.4521
407 | 1367.3002 | 1915.9512 | 1913.1647 | 461.8465 | 225.3798
406 | 1300.3928 | 1835.2664 | 1842.1091 | 449.0433 | 221.2507
405 | 1230.7064 | 1757.8765 | 1763.4478 | 436.853 | 217.2618
404 | 1161.5545 | 1723.8703 | 1686.2621 | 425.427 | 213.5456
403 | 1090.3267 | 1689.5555 | 1601.7771 | 414.443 | 209.8808
402 | 1027.4169 | 1646.3732 | 1510.4692 | 403.9648 | 206.3861
401 | 990.1383 | 1604.4544 | 1413.5265 | 394.2564 | 203.1643
400 | 954.3953 | 1560.6102 | 1315.9142 | 384.6737 | 200.2783
399 | 922.6873 | 1528.321 | 1214.9974 | 375.1788 | 197.5582
398 | 895.4053 | 1499.7368 | 1110.9398 | 365.3571 | 194.6734
397 | 882.9385 | 1468.8116 | 1008.3248 | 355.6597 | 191.706
396 | 878.5115 | 1435.9122 | 916.0111 | 346.647 | 188.4492
395 | 877.0612 | 1398.2807 | 845.8644 | 337.441 | 185.2263
394 | 880.6395 | 1354.9193 | 798.0416 | 328.2151 | 181.644
393 | 882.2248 | 1304.8017 | 751.6608 | 318.6766 | 177.525
392 | 876.7904 | 1245.9055 | 703.4173 | 307.5819 | 172.4692
391 | 862.4669 | 1177.0017 | 651.8823 | 294.8928 | 166.3894
390 | 838.3801 | 1095.6922 | 596.7267 | 280.0633 | 159.2199
389 | 804.2938 | 1003.1203 | 540.3835 | 263.4255 | 151.0162
388 | 762.2282 | 899.4851 | 482.7376 | 245.2182 | 141.9213
387 | 711.6376 | 785.24 | 424.8419 | 225.5542 | 132.2618
386 | 652.9496 | 660.15 | 367.4236 | 204.9942 | 123.467
385 | 587.7487 | 527.9175 | 312.0013 | 183.2727 | 114.8094
384 | 516.5866 | 392.1683 | 257.9573 | 161.1033 | 105.4758
383 | 440.9642 | 263.2341 | 208.9204 | 139.1784 | 95.6635
382 | 362.5941 | 189.7102 | 169.6122 | 118.3864 | 85.7772
381 | 280.8641 | 134.3606 | 132.8572 | 99.1342 | 75.9308
380 | 205.9085 | 90.6687 | 102.0984 | 82.0191 | 66.5055
379 | 156.6962 | 68.5718 | 80.0437 | 67.8248 | 58.5233
378 | 112.7708 | 56.018 | 67.1276 | 55.9006 | 51.5253
377 | 76.9263 | 46.3597 | 58.0282 | 45.9425 | 45.809
376 | 48.5331 | 38.306 | 50.437 | 36.9711 | 40.8058
375 | 36.0037 | 31.9103 | 44.5443 | 29.3419 | 36.8796
374 | 31.4453 | 27.0209 | 39.5508 | 23.266 | 33.4255
373 | 28.0044 | 23.8618 | 34.9446 | 18.237 | 30.7496
372 | 25.1044 | 21.4141 | 30.6869 | 14.3896 | 28.3741
371 | 22.4003 | 19.4719 | 26.5636 | 12.152 | 26.2732
370 | 19.6478 | 17.847 | 22.4485 | 10.4784 | 24.1716
369 | 16.8912 | 16.1522 | 18.3556 | 8.9845 | 21.9097
368 | 14.2489 | 14.5577 | 14.6251 | 7.5169 | 19.4435
367 | 11.6989 | 12.7853 | 10.759 | 6.0346 | 16.7153
366 | 10.451 | 10.8558 | 6.7789 | 4.5669 | 13.7271
365 | 9.3233 | 10.5147 | 3.8705 | 3.5547 | 10.743
364 | 8.1323 | 10.3064 | 1.8308 | 3.3339 | 9.2405
363 | 6.9897 | 10.2705 | 1.7228 | 3.2191 | 8.5767
362 | 5.792 | 10.1618 | 1.7058 | 3.2267 | 7.8203
361 | 4.5926 | 9.9302 | 1.6918 | 3.2132 | 6.9211
360 | 3.62 | 9.5495 | 1.667 | 3.1714 | 5.8883
359 | 2.4934 | 9.1759 | 1.639 | 3.2332 | 4.1533
358 | 2.4898 | 9.1349 | 1.616 | 3.334 | 3.0741
357 | 2.6069 | 9.1376 | 1.6304 | 3.5242 | 1.6178
356 | 2.6709 | 5.3201 | 1.6004 | 3.8331 | 1.3453
355 | 2.3239 | 5.2375 | 1.4529 | 3.7657 | 1.1726
354 | 2.1778 | 3.9114 | 0.89413 | 3.4727 | 0.78505
353 | 1.1909 | 2.2366 | 0.97732 | 3.9791 | 0.75118
352 | 0.96319 | 2.5874 | 0.8784 | 1.8701 | 0.53367
351 | 0.73469 | 1.2597 | 0.63249 | 0.94495 | 0.26889
350 | 0.7103 | 1.1515 | 0.60821 | 1.151 | 0.14386