## Sheet1
Wavelength | Tp | Ts | Tavg | Rs | Rp | Ravg
(nm) | (%) | (%) | (%) | (%) | (%) | (%)
400 | 23.5215 | 21.72406 | 25.31893 | 67.15242 | 71.28423 | 63.02059
400.5 | 23.51157 | 21.76986 | 25.25328 | 67.14541 | 71.21211 | 63.07871
401 | 23.51832 | 21.69115 | 25.34549 | 67.23424 | 71.18827 | 63.2802
401.5 | 23.63808 | 21.72596 | 25.5502 | 67.37432 | 71.27115 | 63.47749 | Non-Polarized Beamsplitter Cube R:T=70:30, N-BK7, A Coating: 400 nm-700 nm This file indicates a typical data and there may be differences between product batches. If you have any questions, please contact LBTEK Technical Support. To quote this data, please indicate that the data source is from LBTEK.
402 | 23.66716 | 21.77949 | 25.55484 | 67.4821 | 71.41134 | 63.55285
402.5 | 23.70351 | 21.89614 | 25.51087 | 67.44482 | 71.49445 | 63.3952
403 | 23.82213 | 21.97848 | 25.66579 | 67.46432 | 71.34687 | 63.58177
403.5 | 23.91027 | 22.07626 | 25.74428 | 67.46237 | 71.34327 | 63.58148
404 | 23.96783 | 22.20918 | 25.72648 | 67.50451 | 71.41891 | 63.5901
404.5 | 24.04501 | 22.28164 | 25.80838 | 67.46114 | 71.2247 | 63.69758
405 | 24.1856 | 22.41447 | 25.95673 | 67.57389 | 71.18893 | 63.95886
405.5 | 24.2371 | 22.52406 | 25.95013 | 67.40858 | 70.99446 | 63.8227
406 | 24.36476 | 22.66625 | 26.06328 | 67.49469 | 71.12245 | 63.86693 | LBTEK Mall：www.lbtek.com Tel：0731-84165699 LBTEK Technical Support E-mail：service@lbtek.com
406.5 | 24.36196 | 22.74858 | 25.97529 | 67.44488 | 71.00571 | 63.88406
407 | 24.44155 | 22.85494 | 26.02816 | 67.49995 | 71.03743 | 63.96247
407.5 | 24.49638 | 22.88719 | 26.10556 | 67.46532 | 70.9522 | 63.97843
408 | 24.48569 | 22.93669 | 26.03469 | 67.42377 | 70.90645 | 63.9411
408.5 | 24.54357 | 23.00333 | 26.0838 | 67.47637 | 70.92715 | 64.02559
409 | 24.58766 | 23.02839 | 26.14693 | 67.66504 | 71.1391 | 64.19098
409.5 | 24.5685 | 22.98677 | 26.15023 | 67.68063 | 71.0816 | 64.27966
410 | 24.56966 | 22.92348 | 26.21585 | 67.64387 | 71.1217 | 64.16604
410.5 | 24.55898 | 22.90134 | 26.21662 | 67.71733 | 71.1814 | 64.25325
411 | 24.56404 | 22.86726 | 26.26082 | 67.68374 | 71.19005 | 64.17744
411.5 | 24.52656 | 22.86369 | 26.18943 | 67.72686 | 71.25049 | 64.20323
412 | 24.62475 | 22.88996 | 26.35954 | 67.8842 | 71.34239 | 64.42601
412.5 | 24.61602 | 22.89963 | 26.33242 | 67.85225 | 71.37311 | 64.33138
413 | 24.65406 | 22.92135 | 26.38676 | 67.86569 | 71.35917 | 64.3722
413.5 | 24.65648 | 22.91971 | 26.39324 | 67.83293 | 71.2873 | 64.37856
414 | 24.74486 | 23.02954 | 26.46018 | 67.84978 | 71.27457 | 64.425
414.5 | 24.80408 | 23.11364 | 26.49461 | 67.90609 | 71.30143 | 64.51075
415 | 24.82108 | 23.16639 | 26.47578 | 67.80555 | 71.17647 | 64.43463
415.5 | 24.87475 | 23.2915 | 26.45799 | 67.77689 | 71.0861 | 64.46767
416 | 24.90232 | 23.36051 | 26.44412 | 67.78941 | 71.077 | 64.50182
416.5 | 25.01182 | 23.4617 | 26.56193 | 67.75467 | 70.96106 | 64.54828
417 | 25.01611 | 23.51037 | 26.52185 | 67.61888 | 70.81066 | 64.42711
417.5 | 25.0867 | 23.61588 | 26.55752 | 67.66957 | 70.76465 | 64.57448
418 | 25.15177 | 23.69791 | 26.60563 | 67.67469 | 70.74584 | 64.60355
418.5 | 25.14327 | 23.72847 | 26.55808 | 67.66272 | 70.78049 | 64.54495
419 | 25.19809 | 23.77436 | 26.62183 | 67.59837 | 70.64502 | 64.55172
419.5 | 25.16983 | 23.78142 | 26.55824 | 67.62982 | 70.64489 | 64.61474
420 | 25.16724 | 23.74727 | 26.5872 | 67.58355 | 70.68511 | 64.482
420.5 | 25.18247 | 23.72956 | 26.63539 | 67.7343 | 70.78208 | 64.68652
421 | 25.11581 | 23.65352 | 26.57811 | 67.68526 | 70.74228 | 64.62824
421.5 | 25.1345 | 23.65274 | 26.61627 | 67.67487 | 70.73474 | 64.61501
422 | 25.15286 | 23.58426 | 26.72146 | 67.76917 | 70.85562 | 64.68271
422.5 | 25.08572 | 23.56828 | 26.60317 | 67.78926 | 70.93214 | 64.64637
423 | 25.08696 | 23.55445 | 26.61947 | 67.79596 | 70.90457 | 64.68735
423.5 | 25.08646 | 23.52199 | 26.65085 | 67.84898 | 70.95892 | 64.73903
424 | 25.14961 | 23.58894 | 26.71026 | 67.85681 | 71.00832 | 64.7053
424.5 | 25.10634 | 23.51116 | 26.70149 | 67.85665 | 70.98142 | 64.73188
425 | 25.14302 | 23.5492 | 26.73683 | 67.902 | 70.99202 | 64.81198
425.5 | 25.13575 | 23.57526 | 26.69625 | 67.83409 | 70.95017 | 64.71802
426 | 25.16592 | 23.61622 | 26.71561 | 67.78817 | 70.86725 | 64.70909
426.5 | 25.20243 | 23.71271 | 26.69215 | 67.76502 | 70.82761 | 64.70244
427 | 25.24215 | 23.74877 | 26.73553 | 67.72019 | 70.69826 | 64.7423
427.5 | 25.34055 | 23.90516 | 26.77593 | 67.72958 | 70.68728 | 64.77189
428 | 25.3559 | 23.94189 | 26.76991 | 67.64058 | 70.5502 | 64.73095
428.5 | 25.3578 | 23.98486 | 26.73074 | 67.61412 | 70.48644 | 64.7418
429 | 25.44033 | 24.04308 | 26.83759 | 67.55072 | 70.35774 | 64.74369
429.5 | 25.43258 | 24.11617 | 26.74899 | 67.47782 | 70.31711 | 64.63852
430 | 25.47072 | 24.19901 | 26.74242 | 67.43679 | 70.2035 | 64.67007
430.5 | 25.47358 | 24.172 | 26.77517 | 67.44537 | 70.18973 | 64.70102
431 | 25.50583 | 24.23355 | 26.77811 | 67.40246 | 70.13629 | 64.66863
431.5 | 25.51586 | 24.22736 | 26.80437 | 67.448 | 70.12652 | 64.76949
432 | 25.50834 | 24.21401 | 26.80267 | 67.40538 | 70.08798 | 64.72277
432.5 | 25.47993 | 24.14156 | 26.8183 | 67.48646 | 70.13086 | 64.84206
433 | 25.48699 | 24.14397 | 26.83002 | 67.47943 | 70.15199 | 64.80687
433.5 | 25.46973 | 24.11891 | 26.82054 | 67.4736 | 70.23125 | 64.71594
434 | 25.436 | 24.04543 | 26.82657 | 67.55105 | 70.33413 | 64.76798
434.5 | 25.43158 | 24.01437 | 26.84879 | 67.50087 | 70.27245 | 64.72929
435 | 25.37766 | 23.97853 | 26.77679 | 67.53456 | 70.32994 | 64.73917
435.5 | 25.3703 | 23.91056 | 26.83003 | 67.5381 | 70.31506 | 64.76114
436 | 25.39535 | 23.90866 | 26.88205 | 67.59234 | 70.39187 | 64.79282
436.5 | 25.35325 | 23.85299 | 26.85351 | 67.56165 | 70.31682 | 64.80648
437 | 25.35447 | 23.87259 | 26.83635 | 67.58871 | 70.3861 | 64.79132
437.5 | 25.38435 | 23.90419 | 26.86451 | 67.52401 | 70.33419 | 64.71383
438 | 25.38774 | 23.93704 | 26.83843 | 67.4784 | 70.25073 | 64.70607
438.5 | 25.41766 | 23.99517 | 26.84015 | 67.51833 | 70.24762 | 64.78906
439 | 25.40788 | 24.00359 | 26.81218 | 67.46961 | 70.16556 | 64.77367
439.5 | 25.50238 | 24.12575 | 26.87901 | 67.49062 | 70.17657 | 64.80468
440 | 25.52644 | 24.17569 | 26.87719 | 67.43146 | 70.0447 | 64.81821
440.5 | 25.54718 | 24.24111 | 26.85325 | 67.37782 | 69.98257 | 64.77308
441 | 25.58944 | 24.31113 | 26.86774 | 67.32665 | 69.84281 | 64.81049
441.5 | 25.62374 | 24.37443 | 26.87304 | 67.29067 | 69.81647 | 64.76487
442 | 25.63577 | 24.43516 | 26.83637 | 67.222 | 69.69778 | 64.74623
442.5 | 25.70758 | 24.51196 | 26.90321 | 67.19206 | 69.6121 | 64.77202
443 | 25.71249 | 24.51783 | 26.90715 | 67.22384 | 69.63063 | 64.81705
443.5 | 25.71479 | 24.56092 | 26.86866 | 67.19623 | 69.58074 | 64.81172
444 | 25.72353 | 24.56127 | 26.8858 | 67.18978 | 69.57924 | 64.80032
444.5 | 25.74528 | 24.55242 | 26.93814 | 67.20944 | 69.57939 | 64.83948
445 | 25.68658 | 24.51052 | 26.86263 | 67.23506 | 69.63344 | 64.83669
445.5 | 25.70968 | 24.50756 | 26.9118 | 67.23126 | 69.6453 | 64.81722
446 | 25.70611 | 24.50382 | 26.9084 | 67.26844 | 69.67607 | 64.86081
446.5 | 25.62624 | 24.40639 | 26.84609 | 67.26803 | 69.69128 | 64.84478
447 | 25.65467 | 24.37105 | 26.9383 | 67.31767 | 69.75787 | 64.87747
447.5 | 25.58668 | 24.31114 | 26.86221 | 67.30987 | 69.82612 | 64.79363
448 | 25.59474 | 24.28212 | 26.90736 | 67.34114 | 69.7889 | 64.89337
448.5 | 25.57916 | 24.28285 | 26.87548 | 67.38092 | 69.89108 | 64.87076
449 | 25.56706 | 24.22987 | 26.90425 | 67.39343 | 69.86593 | 64.92093
449.5 | 25.56694 | 24.26994 | 26.86395 | 67.4348 | 69.96529 | 64.90431
450 | 25.58013 | 24.26779 | 26.89248 | 67.3742 | 69.85239 | 64.89602
450.5 | 25.58114 | 24.28417 | 26.8781 | 67.36076 | 69.80776 | 64.91376
451 | 25.63418 | 24.36896 | 26.8994 | 67.42547 | 69.90796 | 64.94299
451.5 | 25.65279 | 24.39081 | 26.91478 | 67.35507 | 69.81888 | 64.89126
452 | 25.68117 | 24.43357 | 26.92876 | 67.39186 | 69.76887 | 65.01485
452.5 | 25.7302 | 24.52262 | 26.93778 | 67.34015 | 69.7166 | 64.9637
453 | 25.73772 | 24.51816 | 26.95729 | 67.28224 | 69.63756 | 64.92692
453.5 | 25.77207 | 24.61666 | 26.92748 | 67.25342 | 69.55759 | 64.94925
454 | 25.81727 | 24.67196 | 26.96258 | 67.24232 | 69.49555 | 64.98909
454.5 | 25.84335 | 24.74443 | 26.94226 | 67.17139 | 69.37762 | 64.96517
455 | 25.88155 | 24.83001 | 26.93308 | 67.17405 | 69.3544 | 64.9937
455.5 | 25.90971 | 24.86977 | 26.94964 | 67.13876 | 69.29016 | 64.98735
456 | 25.92393 | 24.90498 | 26.94288 | 67.1227 | 69.26966 | 64.97575
456.5 | 25.95584 | 24.94245 | 26.96923 | 67.12564 | 69.2625 | 64.98879
457 | 25.97049 | 24.97662 | 26.96435 | 67.13131 | 69.23813 | 65.02449
457.5 | 25.98118 | 24.98797 | 26.97438 | 67.11577 | 69.20413 | 65.0274
458 | 25.96405 | 24.97054 | 26.95755 | 67.10821 | 69.22715 | 64.98926
458.5 | 25.94629 | 24.92511 | 26.96747 | 67.10283 | 69.19723 | 65.00843
459 | 25.93817 | 24.91891 | 26.95743 | 67.14621 | 69.2578 | 65.03461
459.5 | 25.92594 | 24.90189 | 26.94999 | 67.14087 | 69.2234 | 65.05834
460 | 25.94283 | 24.89336 | 26.99231 | 67.16817 | 69.274 | 65.06235
460.5 | 25.90238 | 24.83516 | 26.96959 | 67.15408 | 69.28037 | 65.02779
461 | 25.90349 | 24.82859 | 26.9784 | 67.27106 | 69.37823 | 65.16389
461.5 | 25.86183 | 24.77465 | 26.94901 | 67.22776 | 69.32749 | 65.12803
462 | 25.86619 | 24.76483 | 26.96754 | 67.24674 | 69.38312 | 65.11037
462.5 | 25.87336 | 24.79237 | 26.95434 | 67.24201 | 69.42439 | 65.05963
463 | 25.86953 | 24.73902 | 27.00004 | 67.30395 | 69.44825 | 65.15966
463.5 | 25.86604 | 24.7104 | 27.02168 | 67.32044 | 69.43844 | 65.20244
464 | 25.8684 | 24.71062 | 27.02617 | 67.31163 | 69.43997 | 65.18328
464.5 | 25.8852 | 24.77344 | 26.99696 | 67.29114 | 69.45595 | 65.12634
465 | 25.87975 | 24.75761 | 27.00188 | 67.26489 | 69.37914 | 65.15064
465.5 | 25.9141 | 24.80402 | 27.02419 | 67.23264 | 69.37085 | 65.09442
466 | 25.95146 | 24.85781 | 27.04512 | 67.26768 | 69.37763 | 65.15773
466.5 | 25.94685 | 24.86994 | 27.02376 | 67.25564 | 69.32037 | 65.19092
467 | 25.98513 | 24.92992 | 27.04033 | 67.21636 | 69.25441 | 65.17831
467.5 | 26.05 | 25.03397 | 27.06602 | 67.21426 | 69.24718 | 65.18134
468 | 26.08729 | 25.11008 | 27.0645 | 67.18483 | 69.17805 | 65.19161
468.5 | 26.11045 | 25.1681 | 27.05281 | 67.11608 | 69.05577 | 65.1764
469 | 26.13782 | 25.21642 | 27.05921 | 67.09982 | 69.0298 | 65.16984
469.5 | 26.16874 | 25.26978 | 27.0677 | 67.05666 | 68.91755 | 65.19577
470 | 26.20618 | 25.35847 | 27.05389 | 67.06655 | 68.90681 | 65.22629
470.5 | 26.23292 | 25.38097 | 27.08487 | 67.07067 | 68.872 | 65.26934
471 | 26.26839 | 25.43463 | 27.10216 | 67.04783 | 68.86138 | 65.23428
471.5 | 26.25068 | 25.45911 | 27.04225 | 67.00013 | 68.76643 | 65.23384
472 | 26.27935 | 25.48863 | 27.07007 | 66.99616 | 68.73216 | 65.26016
472.5 | 26.27986 | 25.48744 | 27.07229 | 66.96129 | 68.68155 | 65.24103
473 | 26.2965 | 25.49418 | 27.09881 | 66.99575 | 68.72347 | 65.26802
473.5 | 26.31731 | 25.49646 | 27.13816 | 66.9958 | 68.72433 | 65.26727
474 | 26.30822 | 25.49521 | 27.12123 | 67.00772 | 68.72615 | 65.28929
474.5 | 26.27898 | 25.46272 | 27.09523 | 67.00421 | 68.72397 | 65.28446
475 | 26.28955 | 25.4775 | 27.1016 | 67.01006 | 68.74086 | 65.27926
475.5 | 26.2878 | 25.45154 | 27.12406 | 67.03336 | 68.75392 | 65.31279
476 | 26.27445 | 25.41811 | 27.13078 | 67.06824 | 68.81225 | 65.32422
476.5 | 26.28812 | 25.43513 | 27.14111 | 67.07317 | 68.83546 | 65.31089
477 | 26.24626 | 25.38763 | 27.10489 | 67.08819 | 68.85693 | 65.31944
477.5 | 26.22925 | 25.33103 | 27.12747 | 67.07997 | 68.84638 | 65.31356
478 | 26.24063 | 25.34716 | 27.13409 | 67.08231 | 68.84463 | 65.31998
478.5 | 26.23764 | 25.37073 | 27.10455 | 67.06327 | 68.8346 | 65.29194
479 | 26.25957 | 25.35753 | 27.16161 | 67.11122 | 68.90561 | 65.31684
479.5 | 26.2656 | 25.37507 | 27.15613 | 67.05796 | 68.82336 | 65.29256
480 | 26.28198 | 25.39446 | 27.1695 | 67.08853 | 68.84197 | 65.33509
480.5 | 26.29364 | 25.41213 | 27.17516 | 67.08677 | 68.8246 | 65.34893
481 | 26.29775 | 25.4461 | 27.14941 | 67.04413 | 68.75226 | 65.33599
481.5 | 26.3424 | 25.52502 | 27.15978 | 67.03037 | 68.72614 | 65.33459
482 | 26.34644 | 25.52587 | 27.16701 | 66.98125 | 68.6594 | 65.30311
482.5 | 26.39906 | 25.61652 | 27.18159 | 66.98481 | 68.64062 | 65.32901
483 | 26.42233 | 25.66647 | 27.17818 | 66.94154 | 68.54521 | 65.33787
483.5 | 26.46263 | 25.72284 | 27.20242 | 66.93411 | 68.53564 | 65.33259
484 | 26.50935 | 25.8098 | 27.2089 | 66.89848 | 68.43856 | 65.35833
484.5 | 26.5509 | 25.87761 | 27.2242 | 66.87403 | 68.37339 | 65.37467
485 | 26.5686 | 25.92573 | 27.21148 | 66.83992 | 68.30435 | 65.37548
485.5 | 26.6124 | 26.00063 | 27.22417 | 66.82099 | 68.25847 | 65.38351
486 | 26.61703 | 26.01692 | 27.21715 | 66.76632 | 68.15811 | 65.37454
486.5 | 26.66137 | 26.09174 | 27.231 | 66.74184 | 68.14344 | 65.34024
487 | 26.6664 | 26.11329 | 27.21951 | 66.72771 | 68.08326 | 65.37216
487.5 | 26.68456 | 26.13243 | 27.23668 | 66.70569 | 68.02255 | 65.38882
488 | 26.6977 | 26.15164 | 27.24376 | 66.72108 | 68.05109 | 65.39106
488.5 | 26.71698 | 26.1967 | 27.23725 | 66.69791 | 68.01633 | 65.37949
489 | 26.69339 | 26.15745 | 27.22933 | 66.69348 | 68.00034 | 65.38661
489.5 | 26.70779 | 26.18702 | 27.22857 | 66.66536 | 67.95023 | 65.38049
490 | 26.71514 | 26.19133 | 27.23895 | 66.65296 | 67.93567 | 65.37025
490.5 | 26.67946 | 26.1541 | 27.20483 | 66.64465 | 67.94939 | 65.33991
491 | 26.68039 | 26.13598 | 27.2248 | 66.67423 | 68.02079 | 65.32768
491.5 | 26.67848 | 26.12972 | 27.22724 | 66.66028 | 67.98743 | 65.33313
492 | 26.66586 | 26.10174 | 27.22997 | 66.66816 | 67.97628 | 65.36003
492.5 | 26.66773 | 26.10197 | 27.23349 | 66.6911 | 68.01482 | 65.36738
493 | 26.66892 | 26.07565 | 27.26219 | 66.70273 | 68.02268 | 65.38279
493.5 | 26.65963 | 26.08283 | 27.23643 | 66.69176 | 68.01512 | 65.36839
494 | 26.6418 | 26.06481 | 27.21879 | 66.67871 | 67.99427 | 65.36315
494.5 | 26.67105 | 26.07975 | 27.26235 | 66.7194 | 68.0533 | 65.3855
495 | 26.64991 | 26.06337 | 27.23646 | 66.66243 | 67.99165 | 65.3332
495.5 | 26.67158 | 26.10699 | 27.23616 | 66.64991 | 67.98883 | 65.31099
496 | 26.67878 | 26.08999 | 27.26757 | 66.65846 | 67.95959 | 65.35734
496.5 | 26.67628 | 26.11358 | 27.23899 | 66.6296 | 67.92746 | 65.33174
497 | 26.69075 | 26.13928 | 27.24221 | 66.61413 | 67.9106 | 65.31766
497.5 | 26.7013 | 26.16125 | 27.24134 | 66.59052 | 67.86376 | 65.31728
498 | 26.74544 | 26.23749 | 27.25339 | 66.56976 | 67.78717 | 65.35234
498.5 | 26.76439 | 26.26923 | 27.25956 | 66.5033 | 67.70885 | 65.29775
499 | 26.80015 | 26.31318 | 27.28712 | 66.51856 | 67.69646 | 65.34067
499.5 | 26.80736 | 26.36496 | 27.24976 | 66.44417 | 67.63001 | 65.25832
500 | 26.84806 | 26.4256 | 27.27051 | 66.41959 | 67.56584 | 65.27334
500.5 | 26.89174 | 26.50228 | 27.2812 | 66.40988 | 67.50877 | 65.31099
501 | 26.90979 | 26.54834 | 27.27125 | 66.3611 | 67.43514 | 65.28707
501.5 | 26.91669 | 26.57369 | 27.2597 | 66.32278 | 67.37059 | 65.27497
502 | 26.94699 | 26.63209 | 27.2619 | 66.28666 | 67.29688 | 65.27644
502.5 | 26.9486 | 26.64768 | 27.24951 | 66.22853 | 67.19833 | 65.25873
503 | 26.99732 | 26.73046 | 27.26417 | 66.22175 | 67.16654 | 65.27696
503.5 | 27.0069 | 26.74275 | 27.27106 | 66.2013 | 67.0977 | 65.3049
504 | 27.03259 | 26.77498 | 27.2902 | 66.19602 | 67.07694 | 65.31511
504.5 | 27.04177 | 26.82662 | 27.25693 | 66.20231 | 67.08618 | 65.31845
505 | 27.03542 | 26.81298 | 27.25786 | 66.14151 | 67.01812 | 65.2649
505.5 | 27.04897 | 26.83989 | 27.25805 | 66.11704 | 66.98803 | 65.24604
506 | 27.05149 | 26.84248 | 27.2605 | 66.12466 | 66.94033 | 65.30899
506.5 | 27.05161 | 26.85705 | 27.24617 | 66.10298 | 66.92635 | 65.27962
507 | 27.03781 | 26.83831 | 27.23731 | 66.08977 | 66.92688 | 65.25265
507.5 | 27.02976 | 26.81446 | 27.24507 | 66.08198 | 66.88909 | 65.27487
508 | 27.03956 | 26.83172 | 27.24741 | 66.08037 | 66.88467 | 65.27608
508.5 | 27.04186 | 26.82639 | 27.25734 | 66.09978 | 66.91549 | 65.28407
509 | 27.02917 | 26.81718 | 27.24115 | 66.07913 | 66.88946 | 65.2688
509.5 | 27.02304 | 26.80368 | 27.2424 | 66.05675 | 66.87349 | 65.24001
510 | 27.02987 | 26.82768 | 27.23206 | 66.03859 | 66.85434 | 65.22284
510.5 | 27.01357 | 26.78139 | 27.24575 | 66.08763 | 66.90862 | 65.26661
511 | 27.01399 | 26.80661 | 27.22137 | 66.03697 | 66.87501 | 65.19894
511.5 | 27.02288 | 26.80288 | 27.24288 | 66.03657 | 66.86202 | 65.21113
512 | 27.02223 | 26.82031 | 27.22416 | 66.01625 | 66.81347 | 65.21904
512.5 | 27.0224 | 26.80901 | 27.23579 | 65.99485 | 66.78234 | 65.20736
513 | 27.04802 | 26.85632 | 27.23972 | 66.00599 | 66.79053 | 65.22145
513.5 | 27.04889 | 26.84138 | 27.25641 | 65.9765 | 66.75469 | 65.19831
514 | 27.03769 | 26.84793 | 27.22744 | 65.96223 | 66.6897 | 65.23476
514.5 | 27.05513 | 26.8724 | 27.23787 | 65.95606 | 66.68555 | 65.22657
515 | 27.07124 | 26.9059 | 27.23658 | 65.94004 | 66.67233 | 65.20775
515.5 | 27.08423 | 26.93658 | 27.23189 | 65.88834 | 66.59984 | 65.17684
516 | 27.08943 | 26.94839 | 27.23047 | 65.86772 | 66.51999 | 65.21545
516.5 | 27.11494 | 27.00551 | 27.22436 | 65.82622 | 66.45876 | 65.19368
517 | 27.13718 | 27.03867 | 27.23568 | 65.80601 | 66.4325 | 65.17953
517.5 | 27.14266 | 27.06184 | 27.22349 | 65.77352 | 66.36592 | 65.18113
518 | 27.17664 | 27.12648 | 27.2268 | 65.77633 | 66.33906 | 65.2136
518.5 | 27.18862 | 27.16117 | 27.21608 | 65.73802 | 66.28638 | 65.18965
519 | 27.20655 | 27.19166 | 27.22144 | 65.70365 | 66.21017 | 65.19713
519.5 | 27.23468 | 27.24566 | 27.22371 | 65.6851 | 66.17695 | 65.19325
520 | 27.2602 | 27.30546 | 27.21494 | 65.63212 | 66.12042 | 65.14383
520.5 | 27.27991 | 27.30222 | 27.2576 | 65.64346 | 66.04222 | 65.24471
521 | 27.27962 | 27.33775 | 27.2215 | 65.55774 | 65.98484 | 65.13063
521.5 | 27.30445 | 27.37866 | 27.23023 | 65.56901 | 65.98216 | 65.15587
522 | 27.31555 | 27.42671 | 27.2044 | 65.58146 | 65.99226 | 65.17067
522.5 | 27.30813 | 27.42838 | 27.18788 | 65.51736 | 65.89696 | 65.13776
523 | 27.3157 | 27.44666 | 27.18475 | 65.48198 | 65.83191 | 65.13204
523.5 | 27.32704 | 27.4646 | 27.18949 | 65.50008 | 65.82512 | 65.17505
524 | 27.33084 | 27.46631 | 27.19537 | 65.46226 | 65.76283 | 65.16169
524.5 | 27.35035 | 27.51152 | 27.18917 | 65.46437 | 65.76367 | 65.16507
525 | 27.34474 | 27.52099 | 27.16849 | 65.45807 | 65.73262 | 65.18351
525.5 | 27.33654 | 27.50547 | 27.1676 | 65.45122 | 65.74157 | 65.16087
526 | 27.33503 | 27.4978 | 27.17225 | 65.44197 | 65.69139 | 65.19254
526.5 | 27.34478 | 27.50079 | 27.18877 | 65.45195 | 65.71257 | 65.19133
527 | 27.34452 | 27.51514 | 27.1739 | 65.43826 | 65.68108 | 65.19543
527.5 | 27.34287 | 27.50232 | 27.18341 | 65.4174 | 65.66795 | 65.16686
528 | 27.32286 | 27.48003 | 27.1657 | 65.41172 | 65.64756 | 65.17588
528.5 | 27.33087 | 27.49365 | 27.16809 | 65.43085 | 65.64949 | 65.21222
529 | 27.33168 | 27.51166 | 27.1517 | 65.43254 | 65.65716 | 65.20791
529.5 | 27.3363 | 27.51288 | 27.15972 | 65.4149 | 65.6257 | 65.2041
530 | 27.30507 | 27.50243 | 27.10771 | 65.3752 | 65.57134 | 65.17906
530.5 | 27.3226 | 27.52372 | 27.12149 | 65.38834 | 65.59232 | 65.18436
531 | 27.33675 | 27.5259 | 27.14759 | 65.40041 | 65.58289 | 65.21792
531.5 | 27.3175 | 27.50074 | 27.13426 | 65.37647 | 65.54237 | 65.21057
532 | 27.32151 | 27.52701 | 27.11602 | 65.36438 | 65.53313 | 65.19563
532.5 | 27.34367 | 27.54528 | 27.14205 | 65.373 | 65.53867 | 65.20733
533 | 27.3378 | 27.55055 | 27.12505 | 65.35586 | 65.49103 | 65.2207
533.5 | 27.364 | 27.59093 | 27.13707 | 65.31727 | 65.43369 | 65.20085
534 | 27.3806 | 27.61465 | 27.14654 | 65.31553 | 65.41662 | 65.21443
534.5 | 27.38204 | 27.65765 | 27.10643 | 65.3052 | 65.40023 | 65.21016
535 | 27.38652 | 27.67424 | 27.09879 | 65.29166 | 65.35622 | 65.2271
535.5 | 27.40831 | 27.69635 | 27.12027 | 65.2851 | 65.32877 | 65.24143
536 | 27.41791 | 27.71779 | 27.11804 | 65.26136 | 65.29311 | 65.22961
536.5 | 27.41939 | 27.73474 | 27.10404 | 65.24217 | 65.23959 | 65.24474
537 | 27.44803 | 27.79061 | 27.10546 | 65.20987 | 65.17966 | 65.24008
537.5 | 27.4415 | 27.81341 | 27.06961 | 65.17639 | 65.14928 | 65.20349
538 | 27.48538 | 27.86623 | 27.10453 | 65.18082 | 65.11076 | 65.25088
538.5 | 27.48957 | 27.89829 | 27.08085 | 65.14609 | 65.05783 | 65.23435
539 | 27.49386 | 27.91792 | 27.0698 | 65.11815 | 65.01445 | 65.22184
539.5 | 27.52162 | 27.94676 | 27.09648 | 65.11662 | 64.95778 | 65.27547
540 | 27.54423 | 28.00922 | 27.07924 | 65.09391 | 64.92416 | 65.26366
540.5 | 27.54732 | 28.01084 | 27.0838 | 65.06886 | 64.88638 | 65.25134
541 | 27.55474 | 28.04078 | 27.06871 | 65.05869 | 64.84262 | 65.27475
541.5 | 27.56424 | 28.06265 | 27.06582 | 65.05006 | 64.82337 | 65.27676
542 | 27.58073 | 28.07813 | 27.08336 | 65.05234 | 64.79455 | 65.31013
542.5 | 27.59637 | 28.12557 | 27.06717 | 64.9987 | 64.73616 | 65.26124
543 | 27.58347 | 28.12366 | 27.04328 | 65.00191 | 64.70636 | 65.29746
543.5 | 27.57568 | 28.11614 | 27.03523 | 65.00287 | 64.67273 | 65.33299
544 | 27.56925 | 28.11397 | 27.02454 | 64.99735 | 64.67495 | 65.31975
544.5 | 27.60785 | 28.17138 | 27.04431 | 65.00171 | 64.68917 | 65.31425
545 | 27.58683 | 28.16372 | 27.00991 | 64.99741 | 64.64822 | 65.34659
545.5 | 27.58637 | 28.16427 | 27.00847 | 64.98971 | 64.63238 | 65.34704
546 | 27.5867 | 28.1647 | 27.00869 | 64.98269 | 64.62585 | 65.33953
546.5 | 27.60209 | 28.18422 | 27.01996 | 64.99587 | 64.60747 | 65.38427
547 | 27.58202 | 28.16411 | 26.99992 | 64.98871 | 64.59409 | 65.38333
547.5 | 27.60714 | 28.20929 | 27.005 | 64.9929 | 64.59878 | 65.38702
548 | 27.58242 | 28.18693 | 26.97791 | 64.99851 | 64.62064 | 65.37637
548.5 | 27.58467 | 28.17805 | 26.9913 | 64.99142 | 64.58937 | 65.39346
549 | 27.5816 | 28.18436 | 26.97884 | 65.00894 | 64.60467 | 65.4132
549.5 | 27.59198 | 28.19293 | 26.99103 | 64.98263 | 64.5407 | 65.42455
550 | 27.59279 | 28.20586 | 26.97972 | 64.97648 | 64.51514 | 65.43782
550.5 | 27.57075 | 28.17573 | 26.96578 | 64.97332 | 64.51367 | 65.43297
551 | 27.58325 | 28.22293 | 26.94357 | 64.94943 | 64.50004 | 65.39882
551.5 | 27.58866 | 28.21667 | 26.96065 | 64.97527 | 64.50534 | 65.44519
552 | 27.58464 | 28.21356 | 26.95572 | 64.97313 | 64.5058 | 65.44047
552.5 | 27.6139 | 28.25782 | 26.96997 | 64.97629 | 64.49735 | 65.45523
553 | 27.6043 | 28.25458 | 26.95403 | 64.9539 | 64.42862 | 65.47918
553.5 | 27.62442 | 28.28036 | 26.96849 | 64.96617 | 64.44592 | 65.48643
554 | 27.62399 | 28.29203 | 26.95594 | 64.94597 | 64.41976 | 65.47219
554.5 | 27.61598 | 28.30486 | 26.92709 | 64.94781 | 64.40099 | 65.49462
555 | 27.61396 | 28.29513 | 26.93279 | 64.93068 | 64.38119 | 65.4801
555.5 | 27.6496 | 28.36053 | 26.93867 | 64.94297 | 64.37982 | 65.50612
556 | 27.64198 | 28.34693 | 26.93702 | 64.93406 | 64.343 | 65.52511
556.5 | 27.66913 | 28.40102 | 26.93723 | 64.91822 | 64.31362 | 65.52281
557 | 27.66048 | 28.39034 | 26.93063 | 64.89194 | 64.25472 | 65.52915
557.5 | 27.66487 | 28.41706 | 26.91269 | 64.8831 | 64.22032 | 65.54589
558 | 27.68869 | 28.43617 | 26.94121 | 64.88154 | 64.20099 | 65.56209
558.5 | 27.6982 | 28.47844 | 26.91796 | 64.87578 | 64.19388 | 65.55767
559 | 27.71479 | 28.5106 | 26.91899 | 64.85769 | 64.16213 | 65.55326
559.5 | 27.70943 | 28.50595 | 26.9129 | 64.85241 | 64.1433 | 65.56152
560 | 27.71357 | 28.53139 | 26.89575 | 64.84521 | 64.11623 | 65.5742
560.5 | 27.73354 | 28.55621 | 26.91087 | 64.84488 | 64.07496 | 65.6148
561 | 27.71676 | 28.55592 | 26.8776 | 64.7754 | 63.98061 | 65.57019
561.5 | 27.74357 | 28.59993 | 26.88722 | 64.82163 | 64.02593 | 65.61733
562 | 27.75499 | 28.61853 | 26.89146 | 64.81607 | 63.98414 | 65.648
562.5 | 27.74354 | 28.61747 | 26.86961 | 64.78706 | 63.91184 | 65.66227
563 | 27.7623 | 28.67034 | 26.85426 | 64.80561 | 63.97262 | 65.6386
563.5 | 27.76158 | 28.66069 | 26.86246 | 64.77059 | 63.8723 | 65.66888
564 | 27.7599 | 28.67756 | 26.84223 | 64.77891 | 63.89897 | 65.65884
564.5 | 27.75953 | 28.68827 | 26.83079 | 64.78128 | 63.8814 | 65.68116
565 | 27.75554 | 28.68771 | 26.82336 | 64.77019 | 63.86778 | 65.67261
565.5 | 27.76608 | 28.70482 | 26.82734 | 64.76717 | 63.84183 | 65.69251
566 | 27.77956 | 28.75036 | 26.80875 | 64.75806 | 63.80348 | 65.71263
566.5 | 27.78791 | 28.75666 | 26.81916 | 64.76051 | 63.79831 | 65.72271
567 | 27.78436 | 28.75264 | 26.81608 | 64.75954 | 63.79394 | 65.72514
567.5 | 27.78369 | 28.75879 | 26.80858 | 64.75341 | 63.76859 | 65.73823
568 | 27.7805 | 28.76281 | 26.7982 | 64.75971 | 63.75541 | 65.76401
568.5 | 27.78222 | 28.77345 | 26.79099 | 64.7461 | 63.72157 | 65.77063
569 | 27.76305 | 28.75132 | 26.77479 | 64.75474 | 63.72062 | 65.78884
569.5 | 27.77961 | 28.78206 | 26.77715 | 64.78153 | 63.71611 | 65.84695
570 | 27.77162 | 28.77322 | 26.77002 | 64.75098 | 63.70217 | 65.79978
570.5 | 27.76374 | 28.79065 | 26.73683 | 64.73996 | 63.6933 | 65.78663
571 | 27.77602 | 28.80254 | 26.74949 | 64.76437 | 63.70507 | 65.82366
571.5 | 27.76645 | 28.7978 | 26.7351 | 64.7692 | 63.63945 | 65.89896
572 | 27.75995 | 28.78616 | 26.73374 | 64.74438 | 63.63262 | 65.85615
572.5 | 27.77034 | 28.81646 | 26.72421 | 64.73842 | 63.63582 | 65.84102
573 | 27.77448 | 28.81714 | 26.73183 | 64.76507 | 63.63803 | 65.89211
573.5 | 27.76159 | 28.79429 | 26.72889 | 64.76585 | 63.64038 | 65.89131
574 | 27.77147 | 28.82669 | 26.71625 | 64.72724 | 63.58024 | 65.87425
574.5 | 27.7766 | 28.83696 | 26.71624 | 64.75331 | 63.58064 | 65.92598
575 | 27.76162 | 28.83077 | 26.69247 | 64.73287 | 63.54114 | 65.9246
575.5 | 27.77744 | 28.8677 | 26.68719 | 64.75046 | 63.55395 | 65.94697
576 | 27.77618 | 28.86314 | 26.68921 | 64.7388 | 63.53165 | 65.94595
576.5 | 27.78346 | 28.88019 | 26.68673 | 64.71639 | 63.49729 | 65.93549
577 | 27.79488 | 28.90352 | 26.68624 | 64.73115 | 63.52493 | 65.93737
577.5 | 27.77824 | 28.87659 | 26.6799 | 64.71012 | 63.45514 | 65.9651
578 | 27.78513 | 28.90888 | 26.66138 | 64.70879 | 63.45708 | 65.9605
578.5 | 27.79993 | 28.94673 | 26.65314 | 64.69759 | 63.42584 | 65.96934
579 | 27.79687 | 28.94423 | 26.64952 | 64.69471 | 63.41368 | 65.97574
579.5 | 27.79703 | 28.93383 | 26.66022 | 64.68246 | 63.38983 | 65.97509
580 | 27.79814 | 28.95916 | 26.63712 | 64.66874 | 63.36234 | 65.97513
580.5 | 27.79424 | 28.949 | 26.63947 | 64.68656 | 63.36941 | 66.00371
581 | 27.80707 | 28.97985 | 26.63428 | 64.66909 | 63.33197 | 66.00622
581.5 | 27.809 | 28.98826 | 26.62975 | 64.65789 | 63.29901 | 66.01676
582 | 27.80064 | 28.996 | 26.60529 | 64.64664 | 63.28168 | 66.0116
582.5 | 27.80001 | 28.98699 | 26.61311 | 64.64983 | 63.24848 | 66.05118
583 | 27.79922 | 29.0117 | 26.58673 | 64.65744 | 63.27312 | 66.04176
583.5 | 27.81658 | 29.02301 | 26.61014 | 64.62645 | 63.20142 | 66.05147
584 | 27.79893 | 29.01297 | 26.58489 | 64.60485 | 63.15091 | 66.0588
584.5 | 27.78958 | 29.01423 | 26.56493 | 64.59994 | 63.13772 | 66.06216
585 | 27.79539 | 29.02413 | 26.56665 | 64.61978 | 63.1531 | 66.08647
585.5 | 27.81052 | 29.05982 | 26.56121 | 64.61915 | 63.13685 | 66.10145
586 | 27.79877 | 29.04529 | 26.55224 | 64.62388 | 63.12447 | 66.1233
586.5 | 27.78199 | 29.03081 | 26.53317 | 64.60887 | 63.11287 | 66.10487
587 | 27.79618 | 29.07192 | 26.52044 | 64.61837 | 63.11326 | 66.12347
587.5 | 27.78195 | 29.07183 | 26.49208 | 64.60115 | 63.0919 | 66.1104
588 | 27.78256 | 29.07865 | 26.48645 | 64.61967 | 63.06858 | 66.17076
588.5 | 27.77258 | 29.06516 | 26.48 | 64.63449 | 63.08287 | 66.18612
589 | 27.77242 | 29.09581 | 26.44904 | 64.58641 | 63.01161 | 66.16121
589.5 | 27.76582 | 29.07486 | 26.45677 | 64.57498 | 62.97553 | 66.17444
590 | 27.7747 | 29.0807 | 26.46871 | 64.58929 | 62.99293 | 66.18564
590.5 | 27.76415 | 29.08095 | 26.44736 | 64.5848 | 62.96282 | 66.20678
591 | 27.78871 | 29.11112 | 26.46629 | 64.57793 | 62.93017 | 66.2257
591.5 | 27.75851 | 29.08864 | 26.42838 | 64.56368 | 62.89442 | 66.23293
592 | 27.75552 | 29.08348 | 26.42755 | 64.5707 | 62.91291 | 66.2285
592.5 | 27.76717 | 29.11762 | 26.41672 | 64.61076 | 62.95397 | 66.26755
593 | 27.72608 | 29.07771 | 26.37445 | 64.56307 | 62.89829 | 66.22785
593.5 | 27.75737 | 29.13548 | 26.37926 | 64.54001 | 62.8493 | 66.23073
594 | 27.73643 | 29.11211 | 26.36074 | 64.57207 | 62.83425 | 66.30989
594.5 | 27.73979 | 29.13187 | 26.34772 | 64.5537 | 62.82667 | 66.28073
595 | 27.74363 | 29.14318 | 26.34408 | 64.55807 | 62.83605 | 66.28007
595.5 | 27.77161 | 29.2038 | 26.33941 | 64.54204 | 62.82395 | 66.26013
596 | 27.73698 | 29.14655 | 26.32742 | 64.54384 | 62.81182 | 66.27585
596.5 | 27.70841 | 29.12664 | 26.29017 | 64.51291 | 62.73673 | 66.28909
597 | 27.72115 | 29.14645 | 26.29585 | 64.52074 | 62.76003 | 66.28144
597.5 | 27.70346 | 29.12124 | 26.28568 | 64.5178 | 62.71217 | 66.32344
598 | 27.71226 | 29.13874 | 26.28578 | 64.49107 | 62.70049 | 66.28166
598.5 | 27.71626 | 29.1604 | 26.27212 | 64.49121 | 62.6757 | 66.30673
599 | 27.71356 | 29.16382 | 26.26331 | 64.5006 | 62.66788 | 66.33332
599.5 | 27.71431 | 29.15627 | 26.27235 | 64.48461 | 62.67398 | 66.29525
600 | 27.70508 | 29.16347 | 26.24668 | 64.50825 | 62.68219 | 66.33431
600.5 | 27.68902 | 29.1426 | 26.23544 | 64.49202 | 62.6038 | 66.38024
601 | 27.68122 | 29.1367 | 26.22574 | 64.47543 | 62.60234 | 66.34852
601.5 | 27.69875 | 29.15426 | 26.24324 | 64.45119 | 62.54535 | 66.35703
602 | 27.67623 | 29.14818 | 26.20428 | 64.47838 | 62.58562 | 66.37115
602.5 | 27.6749 | 29.15035 | 26.19945 | 64.47325 | 62.60194 | 66.34455
603 | 27.66848 | 29.14707 | 26.18989 | 64.47401 | 62.57055 | 66.37747
603.5 | 27.66483 | 29.15295 | 26.17672 | 64.46467 | 62.55505 | 66.37429
604 | 27.65258 | 29.14894 | 26.15623 | 64.45803 | 62.54342 | 66.37263
604.5 | 27.65814 | 29.13458 | 26.18171 | 64.4736 | 62.51764 | 66.42955
605 | 27.62157 | 29.11199 | 26.13115 | 64.46174 | 62.51747 | 66.40601
605.5 | 27.58733 | 29.06898 | 26.10567 | 64.44348 | 62.46208 | 66.42487
606 | 27.58956 | 29.06218 | 26.11694 | 64.43995 | 62.45418 | 66.42572
606.5 | 27.58355 | 29.06972 | 26.09737 | 64.43926 | 62.44905 | 66.42946
607 | 27.55847 | 29.03802 | 26.07892 | 64.41381 | 62.39917 | 66.42846
607.5 | 27.55259 | 29.03919 | 26.06598 | 64.45602 | 62.45318 | 66.45887
608 | 27.55518 | 29.07578 | 26.03457 | 64.44234 | 62.4526 | 66.43208
608.5 | 27.53977 | 29.03783 | 26.04171 | 64.41365 | 62.3898 | 66.4375
609 | 27.53311 | 29.04183 | 26.02439 | 64.38659 | 62.34512 | 66.42805
609.5 | 27.50769 | 28.99796 | 26.01742 | 64.40802 | 62.36356 | 66.45248
610 | 27.50964 | 29.01082 | 26.00847 | 64.42893 | 62.41622 | 66.44165
610.5 | 27.51239 | 29.02915 | 25.99564 | 64.44163 | 62.43098 | 66.45228
611 | 27.49066 | 29.00087 | 25.98045 | 64.40195 | 62.34572 | 66.45818
611.5 | 27.49324 | 28.99553 | 25.99095 | 64.42273 | 62.33396 | 66.51151
612 | 27.47619 | 28.98431 | 25.96807 | 64.39963 | 62.30981 | 66.48946
612.5 | 27.46218 | 28.98799 | 25.93638 | 64.40226 | 62.30761 | 66.49691
613 | 27.45878 | 28.96691 | 25.95066 | 64.45561 | 62.3778 | 66.53342
613.5 | 27.4444 | 28.97255 | 25.91624 | 64.40387 | 62.2962 | 66.51155
614 | 27.434 | 28.97052 | 25.89747 | 64.39716 | 62.29704 | 66.49728
614.5 | 27.42169 | 28.96362 | 25.87975 | 64.39414 | 62.27779 | 66.51049
615 | 27.41311 | 28.96886 | 25.85736 | 64.41134 | 62.2968 | 66.52588
615.5 | 27.40295 | 28.95494 | 25.85097 | 64.42563 | 62.28889 | 66.56238
616 | 27.38607 | 28.94794 | 25.8242 | 64.37625 | 62.21398 | 66.53852
616.5 | 27.39927 | 28.96552 | 25.83302 | 64.40965 | 62.26787 | 66.55143
617 | 27.38396 | 28.96436 | 25.80356 | 64.41258 | 62.23951 | 66.58564
617.5 | 27.37714 | 28.95807 | 25.79621 | 64.4203 | 62.21995 | 66.62064
618 | 27.37914 | 28.96909 | 25.78919 | 64.40071 | 62.19427 | 66.60714
618.5 | 27.37553 | 28.98197 | 25.7691 | 64.37413 | 62.1575 | 66.59076
619 | 27.37434 | 28.99046 | 25.75822 | 64.38985 | 62.1738 | 66.6059
619.5 | 27.36754 | 28.99811 | 25.73696 | 64.38604 | 62.15014 | 66.62194
620 | 27.35036 | 28.97935 | 25.72137 | 64.35583 | 62.10746 | 66.6042
620.5 | 27.33876 | 28.97846 | 25.69906 | 64.36332 | 62.09249 | 66.63414
621 | 27.32935 | 28.98189 | 25.67681 | 64.3727 | 62.12056 | 66.62483
621.5 | 27.34012 | 29.01506 | 25.66517 | 64.37636 | 62.10433 | 66.64839
622 | 27.32417 | 28.99817 | 25.65018 | 64.35118 | 62.05311 | 66.64926
622.5 | 27.31874 | 28.9997 | 25.63779 | 64.35761 | 62.04062 | 66.67461
623 | 27.31086 | 28.99079 | 25.63094 | 64.3521 | 62.02645 | 66.67776
623.5 | 27.31284 | 29.01161 | 25.61408 | 64.32465 | 61.99521 | 66.65408
624 | 27.3106 | 29.01424 | 25.60697 | 64.31284 | 61.95971 | 66.66596
624.5 | 27.28972 | 28.99045 | 25.589 | 64.31471 | 61.94719 | 66.68223
625 | 27.29044 | 28.9946 | 25.58628 | 64.32725 | 61.96808 | 66.68642
625.5 | 27.29063 | 29.00048 | 25.58078 | 64.2968 | 61.92363 | 66.66997
626 | 27.26879 | 28.99254 | 25.54505 | 64.29885 | 61.89495 | 66.70275
626.5 | 27.25008 | 28.97803 | 25.52212 | 64.31738 | 61.92277 | 66.71199
627 | 27.23673 | 28.95567 | 25.51779 | 64.30901 | 61.88133 | 66.7367
627.5 | 27.23142 | 28.96039 | 25.50244 | 64.31078 | 61.88839 | 66.73317
628 | 27.21644 | 28.94472 | 25.48816 | 64.31216 | 61.87759 | 66.74673
628.5 | 27.19336 | 28.91255 | 25.47418 | 64.30805 | 61.88833 | 66.72776
629 | 27.18088 | 28.90082 | 25.46093 | 64.31626 | 61.8738 | 66.75872
629.5 | 27.16416 | 28.88549 | 25.44284 | 64.29044 | 61.8486 | 66.73228
630 | 27.1473 | 28.86298 | 25.43162 | 64.31395 | 61.87415 | 66.75375
630.5 | 27.12512 | 28.84518 | 25.40506 | 64.29952 | 61.8441 | 66.75494
631 | 27.11595 | 28.82764 | 25.40426 | 64.32108 | 61.85916 | 66.783
631.5 | 27.08736 | 28.7926 | 25.38212 | 64.30764 | 61.84393 | 66.77135
632 | 27.07653 | 28.7872 | 25.36585 | 64.34704 | 61.88968 | 66.80439
632.5 | 27.05502 | 28.76071 | 25.34933 | 64.34141 | 61.86218 | 66.82065
633 | 27.05406 | 28.76518 | 25.34293 | 64.34065 | 61.87499 | 66.80631
633.5 | 27.02457 | 28.72171 | 25.32743 | 64.34785 | 61.88204 | 66.81367
634 | 27.00656 | 28.69877 | 25.31434 | 64.37721 | 61.92645 | 66.82798
634.5 | 27.01024 | 28.70915 | 25.31134 | 64.38036 | 61.91964 | 66.84107
635 | 26.96385 | 28.66507 | 25.26263 | 64.40303 | 61.95508 | 66.85098
635.5 | 26.95357 | 28.65246 | 25.25468 | 64.42755 | 61.98449 | 66.87061
636 | 26.9186 | 28.58647 | 25.25073 | 64.41966 | 61.95742 | 66.8819
636.5 | 26.90327 | 28.57559 | 25.23094 | 64.40621 | 61.94688 | 66.86554
637 | 26.87941 | 28.53811 | 25.22071 | 64.41421 | 61.95345 | 66.87498
637.5 | 26.85101 | 28.51723 | 25.1848 | 64.43724 | 61.97787 | 66.89676
638 | 26.85428 | 28.51329 | 25.19526 | 64.47524 | 62.03206 | 66.91842
638.5 | 26.82081 | 28.46818 | 25.17343 | 64.45476 | 61.99694 | 66.91257
639 | 26.80448 | 28.46201 | 25.14695 | 64.46075 | 61.97131 | 66.9502
639.5 | 26.79273 | 28.45266 | 25.13281 | 64.46243 | 62.00304 | 66.92182
640 | 26.76957 | 28.43333 | 25.1058 | 64.51102 | 62.06278 | 66.95926
640.5 | 26.75271 | 28.40024 | 25.10518 | 64.49789 | 62.02498 | 66.97079
641 | 26.74595 | 28.40486 | 25.08703 | 64.49802 | 62.00326 | 66.99278
641.5 | 26.71821 | 28.37205 | 25.06437 | 64.51185 | 62.0413 | 66.9824
642 | 26.69939 | 28.35725 | 25.04154 | 64.49112 | 61.98132 | 67.00092
642.5 | 26.69564 | 28.35857 | 25.03271 | 64.52618 | 62.02882 | 67.02354
643 | 26.66222 | 28.32731 | 24.99713 | 64.52637 | 62.02618 | 67.02657
643.5 | 26.67209 | 28.33784 | 25.00634 | 64.5488 | 62.03941 | 67.05819
644 | 26.64555 | 28.32615 | 24.96496 | 64.52579 | 62.01164 | 67.03994
644.5 | 26.63756 | 28.32404 | 24.95107 | 64.55094 | 62.02634 | 67.07553
645 | 26.61971 | 28.29398 | 24.94544 | 64.52606 | 62.00373 | 67.04839
645.5 | 26.61855 | 28.30444 | 24.93267 | 64.5613 | 62.03768 | 67.08493
646 | 26.6185 | 28.31048 | 24.92652 | 64.5565 | 61.99882 | 67.11417
646.5 | 26.60241 | 28.30564 | 24.89918 | 64.5502 | 61.98592 | 67.11448
647 | 26.5768 | 28.28283 | 24.87076 | 64.54127 | 61.97068 | 67.11187
647.5 | 26.57454 | 28.28332 | 24.86576 | 64.56021 | 61.97984 | 67.14058
648 | 26.57744 | 28.29492 | 24.85996 | 64.55658 | 61.95274 | 67.16041
648.5 | 26.56635 | 28.30448 | 24.82822 | 64.56292 | 61.93733 | 67.18852
649 | 26.5498 | 28.28278 | 24.81681 | 64.56936 | 61.94204 | 67.19667
649.5 | 26.53438 | 28.2696 | 24.79916 | 64.55974 | 61.92196 | 67.19753
650 | 26.53225 | 28.28482 | 24.77967 | 64.5612 | 61.90315 | 67.21924
650.5 | 26.545 | 28.31499 | 24.77501 | 64.57416 | 61.92378 | 67.22455
651 | 26.5102 | 28.26467 | 24.75573 | 64.58174 | 61.8952 | 67.26827
651.5 | 26.50991 | 28.27132 | 24.74853 | 64.58378 | 61.90212 | 67.26544
652 | 26.50157 | 28.28686 | 24.71629 | 64.56836 | 61.87713 | 67.25959
652.5 | 26.48367 | 28.25825 | 24.70909 | 64.57359 | 61.86464 | 67.28255
653 | 26.47442 | 28.25153 | 24.69731 | 64.59375 | 61.90348 | 67.28401
653.5 | 26.45865 | 28.23995 | 24.67734 | 64.6038 | 61.89757 | 67.31004
654 | 26.45663 | 28.24118 | 24.67208 | 64.60207 | 61.89441 | 67.30974
654.5 | 26.43396 | 28.21929 | 24.64863 | 64.60415 | 61.88053 | 67.32777
655 | 26.42652 | 28.21156 | 24.64148 | 64.62072 | 61.90836 | 67.33308
655.5 | 26.4168 | 28.21207 | 24.62153 | 64.61607 | 61.87229 | 67.35985
656 | 26.3986 | 28.17592 | 24.62127 | 64.67055 | 61.91706 | 67.42405
656.5 | 26.36625 | 28.15571 | 24.57679 | 64.64599 | 61.90851 | 67.38348
657 | 26.36429 | 28.16146 | 24.56712 | 64.67964 | 61.94381 | 67.41548
657.5 | 26.34205 | 28.13909 | 24.54501 | 64.6776 | 61.93595 | 67.41925
658 | 26.32688 | 28.11085 | 24.54292 | 64.69801 | 61.92461 | 67.4714
658.5 | 26.31147 | 28.08159 | 24.54135 | 64.72102 | 61.96277 | 67.47927
659 | 26.28198 | 28.05248 | 24.51148 | 64.72746 | 61.98867 | 67.46626
659.5 | 26.25641 | 28.01012 | 24.50271 | 64.73377 | 61.97516 | 67.49238
660 | 26.25077 | 28.01305 | 24.48849 | 64.75851 | 62.00427 | 67.51274
660.5 | 26.21557 | 27.95903 | 24.4721 | 64.74855 | 61.98131 | 67.51578
661 | 26.19337 | 27.92339 | 24.46335 | 64.79658 | 62.02676 | 67.5664
661.5 | 26.16419 | 27.8877 | 24.44067 | 64.82987 | 62.07685 | 67.58289
662 | 26.14304 | 27.86181 | 24.42427 | 64.81858 | 62.05715 | 67.58001
662.5 | 26.11238 | 27.83712 | 24.38765 | 64.8469 | 62.11465 | 67.57915
663 | 26.0882 | 27.78634 | 24.39006 | 64.87721 | 62.15798 | 67.59644
663.5 | 26.06578 | 27.76851 | 24.36304 | 64.89201 | 62.1876 | 67.59643
664 | 26.03359 | 27.7199 | 24.34729 | 64.90579 | 62.19953 | 67.61204
664.5 | 26.00497 | 27.67605 | 24.33389 | 64.92704 | 62.18266 | 67.67142
665 | 25.9827 | 27.65049 | 24.31491 | 64.96216 | 62.26931 | 67.65502
665.5 | 25.94578 | 27.58618 | 24.30537 | 64.98773 | 62.31358 | 67.66188
666 | 25.9231 | 27.56673 | 24.27946 | 65.00383 | 62.33195 | 67.67571
666.5 | 25.89742 | 27.527 | 24.26783 | 65.03247 | 62.35723 | 67.70771
667 | 25.89356 | 27.5186 | 24.26853 | 65.05701 | 62.38861 | 67.7254
667.5 | 25.84522 | 27.45069 | 24.23975 | 65.08477 | 62.40394 | 67.7656
668 | 25.81596 | 27.42222 | 24.20969 | 65.10765 | 62.4547 | 67.76061
668.5 | 25.80823 | 27.41833 | 24.19813 | 65.1473 | 62.5184 | 67.77619
669 | 25.7751 | 27.35388 | 24.19632 | 65.1605 | 62.5148 | 67.8062
669.5 | 25.75338 | 27.33744 | 24.16932 | 65.20243 | 62.55645 | 67.8484
670 | 25.72762 | 27.29564 | 24.15959 | 65.20968 | 62.56787 | 67.85148
670.5 | 25.71335 | 27.27795 | 24.14875 | 65.22275 | 62.57298 | 67.87252
671 | 25.68107 | 27.23155 | 24.13058 | 65.26128 | 62.63275 | 67.88982
671.5 | 25.66032 | 27.22316 | 24.09748 | 65.29598 | 62.65705 | 67.93492
672 | 25.63536 | 27.17624 | 24.09448 | 65.31804 | 62.69418 | 67.94189
672.5 | 25.61707 | 27.168 | 24.06613 | 65.32855 | 62.69009 | 67.96701
673 | 25.60057 | 27.14358 | 24.05755 | 65.3546 | 62.7386 | 67.9706
673.5 | 25.58878 | 27.13148 | 24.04608 | 65.38686 | 62.7424 | 68.03131
674 | 25.55853 | 27.10336 | 24.0137 | 65.39691 | 62.76046 | 68.03337
674.5 | 25.53868 | 27.08249 | 23.99487 | 65.38834 | 62.73706 | 68.03963
675 | 25.52643 | 27.08285 | 23.97002 | 65.41518 | 62.77013 | 68.06022
675.5 | 25.50865 | 27.06178 | 23.95551 | 65.46139 | 62.81381 | 68.10897
676 | 25.49557 | 27.06177 | 23.92937 | 65.47242 | 62.82249 | 68.12235
676.5 | 25.47906 | 27.03364 | 23.92449 | 65.46925 | 62.83375 | 68.10476
677 | 25.46713 | 27.03335 | 23.90091 | 65.50173 | 62.84915 | 68.1543
677.5 | 25.45859 | 27.02571 | 23.8915 | 65.50607 | 62.8317 | 68.18043
678 | 25.43999 | 27.01554 | 23.86444 | 65.53508 | 62.85437 | 68.21578
678.5 | 25.42913 | 27.00065 | 23.8576 | 65.53629 | 62.86784 | 68.20475
679 | 25.41064 | 26.98734 | 23.83394 | 65.54613 | 62.88048 | 68.21178
679.5 | 25.40957 | 27.00775 | 23.8114 | 65.56985 | 62.9054 | 68.2343
680 | 25.38773 | 26.98178 | 23.79367 | 65.58176 | 62.85598 | 68.30754
680.5 | 25.37976 | 26.98604 | 23.77348 | 65.5792 | 62.86534 | 68.29305
681 | 25.3692 | 26.97 | 23.76833 | 65.58787 | 62.86508 | 68.31065
681.5 | 25.3534 | 26.95214 | 23.75466 | 65.59007 | 62.86301 | 68.31713
682 | 25.35132 | 26.95851 | 23.74412 | 65.61296 | 62.87643 | 68.34949
682.5 | 25.34022 | 26.96348 | 23.71697 | 65.6364 | 62.9038 | 68.36901
683 | 25.32264 | 26.93863 | 23.70665 | 65.65814 | 62.90494 | 68.41133
683.5 | 25.31363 | 26.94695 | 23.68031 | 65.67385 | 62.90221 | 68.44549
684 | 25.28894 | 26.91856 | 23.65933 | 65.66166 | 62.90638 | 68.41694
684.5 | 25.27966 | 26.91398 | 23.64533 | 65.70138 | 62.93528 | 68.46747
685 | 25.26029 | 26.90701 | 23.61357 | 65.6769 | 62.90692 | 68.44688
685.5 | 25.24164 | 26.86189 | 23.62139 | 65.72047 | 62.95231 | 68.48862
686 | 25.23314 | 26.87641 | 23.58988 | 65.72242 | 62.95328 | 68.49156
686.5 | 25.22033 | 26.85747 | 23.58319 | 65.73992 | 62.9529 | 68.52695
687 | 25.1956 | 26.85343 | 23.53776 | 65.73842 | 62.94572 | 68.53112
687.5 | 25.1793 | 26.82078 | 23.53781 | 65.76337 | 62.94825 | 68.5785
688 | 25.16741 | 26.79888 | 23.53594 | 65.78848 | 63.00019 | 68.57677
688.5 | 25.14305 | 26.77027 | 23.51583 | 65.82602 | 63.02804 | 68.624
689 | 25.12418 | 26.7563 | 23.49206 | 65.85324 | 63.07854 | 68.62794
689.5 | 25.09564 | 26.71209 | 23.47919 | 65.87021 | 63.08163 | 68.65879
690 | 25.07129 | 26.68619 | 23.45639 | 65.88384 | 63.10235 | 68.66533
690.5 | 25.05409 | 26.65203 | 23.45615 | 65.8946 | 63.11768 | 68.67153
691 | 25.02682 | 26.62588 | 23.42776 | 65.91457 | 63.16675 | 68.66239
691.5 | 25.00448 | 26.5965 | 23.41247 | 65.95437 | 63.21723 | 68.69151
692 | 24.9939 | 26.57216 | 23.41564 | 65.99764 | 63.23576 | 68.75952
692.5 | 24.9587 | 26.51825 | 23.39914 | 66.00799 | 63.2482 | 68.76778
693 | 24.91171 | 26.45401 | 23.36941 | 66.02819 | 63.29359 | 68.76279
693.5 | 24.89165 | 26.427 | 23.3563 | 66.03732 | 63.28403 | 68.7906
694 | 24.87764 | 26.41161 | 23.34366 | 66.07617 | 63.33576 | 68.81658
694.5 | 24.85097 | 26.3751 | 23.32684 | 66.11433 | 63.41858 | 68.81009
695 | 24.79037 | 26.27734 | 23.30341 | 66.11924 | 63.43198 | 68.8065
695.5 | 24.78029 | 26.27086 | 23.28972 | 66.18678 | 63.48333 | 68.89022
696 | 24.74096 | 26.20199 | 23.27994 | 66.20803 | 63.51858 | 68.89748
696.5 | 24.71347 | 26.15877 | 23.26817 | 66.2486 | 63.57716 | 68.92004
697 | 24.66758 | 26.0943 | 23.24085 | 66.2524 | 63.57896 | 68.92584
697.5 | 24.64575 | 26.06799 | 23.22351 | 66.29513 | 63.63981 | 68.95046
698 | 24.60823 | 26.0005 | 23.21597 | 66.33743 | 63.70291 | 68.97196
698.5 | 24.56703 | 25.93979 | 23.19438 | 66.32473 | 63.68817 | 68.96128
699 | 24.54142 | 25.91225 | 23.17058 | 66.38167 | 63.77534 | 68.98801
699.5 | 24.5082 | 25.85636 | 23.16004 | 66.38537 | 63.78241 | 68.98833
700 | 24.47933 | 25.83911 | 23.11954 | 66.42529 | 63.85549 | 68.9951