## ITL200-UVNIR
Wavelength | Reflectance
nm | %
320 | 34.0396
322 | 30.8872
324 | 27.6733
326 | 24.4061 | ITL200-UVNIR 350-1100 nm Broadband Antireflection Coating This file indicates a typical data and there may be differences between product batches. If you have any questions, please contact LBTEK Technical Support. To quote this data, please indicate that the data source is from LBTEK.
328 | 21.2554
330 | 18.2813
332 | 15.5323
334 | 12.9659
336 | 10.6549
338 | 8.7012
340 | 7.0058
342 | 5.6467
344 | 4.5018
346 | 3.562 | LBTEK Mall：www.lbtek.com Tel：400-060-6986 LBTEK Technical Support E-mail：service@lbtek.com
348 | 2.8741
350 | 2.4551
352 | 2.044
354 | 1.7189
356 | 1.5022
358 | 1.3352
360 | 1.229
362 | 1.1693
364 | 1.0487
366 | 1.0152
368 | 1.0122
370 | 0.98415
372 | 0.91497
374 | 0.9779
376 | 0.94691
378 | 0.96904
380 | 0.78731
382 | 0.72016
384 | 0.68325
386 | 0.61617
388 | 0.60798
390 | 0.60931
392 | 0.64985
394 | 0.67527
396 | 0.74359
398 | 0.85939
400 | 0.91733
402 | 0.98433
404 | 1.0277
406 | 1.0571
408 | 1.0985
410 | 1.1423
412 | 1.2031
414 | 1.2986
416 | 1.3548
418 | 1.4057
420 | 1.4409
422 | 1.4729
424 | 1.5148
426 | 1.4999
428 | 1.4805
430 | 1.5069
432 | 1.4753
434 | 1.4238
436 | 1.3336
438 | 1.3542
440 | 1.4118
442 | 1.3418
444 | 1.3392
446 | 1.3362
448 | 1.2746
450 | 1.2806
452 | 1.3792
454 | 1.4741
456 | 1.5099
458 | 1.4339
460 | 1.4101
462 | 1.3865
464 | 1.2589
466 | 1.1856
468 | 1.1453
470 | 1.0305
472 | 0.92601
474 | 0.81482
476 | 0.70343
478 | 0.63084
480 | 0.6004
482 | 0.59917
484 | 0.67545
486 | 0.75964
488 | 0.78685
490 | 0.86241
492 | 0.96433
494 | 1.0441
496 | 1.0917
498 | 1.169
500 | 1.2531
502 | 1.3197
504 | 1.3638
506 | 1.3681
508 | 1.3442
510 | 1.3742
512 | 1.3907
514 | 1.3219
516 | 1.2386
518 | 1.1713
520 | 1.1152
522 | 1.1038
524 | 1.0741
526 | 1.0609
528 | 1.0609
530 | 1.0465
532 | 1.0911
534 | 1.1568
536 | 1.1431
538 | 1.1721
540 | 1.2216
542 | 1.2318
544 | 1.211
546 | 1.2018
548 | 1.248
550 | 1.226
552 | 1.2232
554 | 1.2702
556 | 1.2366
558 | 1.1893
560 | 1.2695
562 | 1.3988
564 | 1.4166
566 | 1.3576
568 | 1.3026
570 | 1.2549
572 | 1.2363
574 | 1.2194
576 | 1.2132
578 | 1.1996
580 | 1.1309
582 | 1.0837
584 | 1.1077
586 | 1.0627
588 | 0.9979
590 | 0.96942
592 | 0.84008
594 | 0.83925
596 | 0.92489
598 | 0.86355
600 | 0.78823
602 | 0.85271
604 | 0.87193
606 | 0.88113
608 | 0.86044
610 | 0.75236
612 | 0.75089
614 | 0.82014
616 | 0.80768
618 | 0.77753
620 | 0.73415
622 | 0.68848
624 | 0.62098
626 | 0.57505
628 | 0.51123
630 | 0.45027
632 | 0.48466
634 | 0.50653
636 | 0.48637
638 | 0.49794
640 | 0.50528
642 | 0.42896
644 | 0.43044
646 | 0.35079
648 | 0.42356
650 | 0.44557
652 | 0.3896
654 | 0.3641
656 | 0.36169
658 | 0.31294
660 | 0.26588
662 | 0.2414
664 | 0.19352
666 | 0.25481
668 | 0.23058
670 | 0.25056
672 | 0.24264
674 | 0.31451
676 | 0.32212
678 | 0.30498
680 | 0.29597
682 | 0.29079
684 | 0.30349
686 | 0.3248
688 | 0.38525
690 | 0.3542
692 | 0.39409
694 | 0.41389
696 | 0.37371
698 | 0.38837
700 | 0.33664
702 | 0.30744
704 | 0.3525
706 | 0.39815
708 | 0.50709
710 | 0.56035
712 | 0.58414
714 | 0.54709
716 | 0.53387
718 | 0.5883
720 | 0.63179
722 | 0.72551
724 | 0.67466
726 | 0.7061
728 | 0.67457
730 | 0.67824
732 | 0.64741
734 | 0.69026
736 | 0.71091
738 | 0.68481
740 | 0.71609
742 | 0.77407
744 | 0.76684
746 | 0.79081
748 | 0.74456
750 | 0.75772
752 | 0.81685
754 | 0.77732
756 | 0.75494
758 | 0.82694
760 | 0.85073
762 | 0.84379
764 | 0.82666
766 | 0.92262
768 | 0.9249
770 | 0.9792
772 | 0.96465
774 | 0.92475
776 | 0.93716
778 | 1.0521
780 | 1.0276
782 | 1.0236
784 | 1.0654
786 | 1.1142
788 | 1.2075
790 | 1.2982
792 | 1.2468
794 | 1.2676
796 | 1.2641
798 | 1.3515
800 | 1.3516
802 | 1.3901
804 | 1.3074
806 | 1.2915
808 | 1.3305
810 | 1.3564
812 | 1.4597
814 | 1.4589
816 | 1.4853
818 | 1.4431
820 | 1.4905
822 | 1.4535
824 | 1.4084
826 | 1.4998
828 | 1.5063
830 | 1.4303
832 | 1.4044
834 | 1.401
836 | 1.3702
838 | 1.4186
840 | 1.3938
842 | 1.3286
844 | 1.2146
846 | 1.2983
848 | 1.3616
850 | 1.2597
852 | 1.2831
854 | 1.2802
856 | 1.1998
858 | 1.2243
860 | 1.1352
862 | 0.87202
864 | 0.7704
866 | 0.77277
868 | 0.80174
870 | 0.90498
872 | 0.86507
874 | 0.79034
876 | 0.78421
878 | 0.84896
880 | 0.8254
882 | 0.7534
884 | 0.75491
886 | 0.7835
888 | 0.72919
890 | 0.82117
892 | 0.83208
894 | 0.82474
896 | 0.75689
898 | 0.763
900 | 0.79967
902 | 0.7621
904 | 0.7699
906 | 0.84115
908 | 0.88735
910 | 0.95818
912 | 0.97186
914 | 0.94184
916 | 0.90292
918 | 0.88719
920 | 0.94013
922 | 0.96444
924 | 0.91181
926 | 0.88082
928 | 0.9454
930 | 1.0162
932 | 0.98562
934 | 0.859
936 | 0.8198
938 | 0.81661
940 | 0.84124
942 | 0.90115
944 | 0.8703
946 | 0.82584
948 | 0.81718
950 | 0.80521
952 | 0.72635
954 | 0.66022
956 | 0.71526
958 | 0.7844
960 | 0.80801
962 | 0.72012
964 | 0.62584
966 | 0.64105
968 | 0.64361
970 | 0.63116
972 | 0.62663
974 | 0.64763
976 | 0.6302
978 | 0.54472
980 | 0.47996
982 | 0.47154
984 | 0.51402
986 | 0.52346
988 | 0.53664
990 | 0.51911
992 | 0.49487
994 | 0.50816
996 | 0.41878
998 | 0.35998
1000 | 0.34322
1002 | 0.34536
1004 | 0.4277
1006 | 0.43491
1008 | 0.4054
1010 | 0.40842
1012 | 0.43542
1014 | 0.42185
1016 | 0.42966
1018 | 0.40821
1020 | 0.43923
1022 | 0.4498
1024 | 0.47843
1026 | 0.477
1028 | 0.47427
1030 | 0.49199
1032 | 0.4451
1034 | 0.41336
1036 | 0.39849
1038 | 0.42716
1040 | 0.42367
1042 | 0.38771
1044 | 0.37618
1046 | 0.39068
1048 | 0.39595
1050 | 0.4931
1052 | 0.44971
1054 | 0.47034
1056 | 0.5326
1058 | 0.50341
1060 | 0.47435
1062 | 0.51444
1064 | 0.55697
1066 | 0.63842
1068 | 0.70818
1070 | 0.69171
1072 | 0.66574
1074 | 0.63913
1076 | 0.6372
1078 | 0.70799
1080 | 0.73629
1082 | 0.75755
1084 | 0.7997
1086 | 0.76834
1088 | 0.76098
1090 | 0.78928
1092 | 0.75754
1094 | 0.76662
1096 | 0.81735
1098 | 0.82772
1100 | 0.9784
1102 | 1.0693
1104 | 1.0798
1106 | 1.1585
1108 | 1.317
1110 | 1.3297
1112 | 1.3944
1114 | 1.4085
1116 | 1.3938
1118 | 1.4034
1120 | 1.4146
1122 | 1.5449
1124 | 1.5902
1126 | 1.5935
1128 | 1.5052
1130 | 1.617
1132 | 1.7635
1134 | 1.6929
1136 | 1.7322
1138 | 1.8044
1140 | 1.8765
1142 | 1.9048
1144 | 1.9255
1146 | 1.9018
1148 | 1.9907
1150 | 2.0969
1152 | 2.2073
1154 | 2.1618
1156 | 2.1258
1158 | 2.1533
1160 | 2.1248
1162 | 2.1274
1164 | 2.1829
1166 | 2.3418
1168 | 2.319
1170 | 2.3044
1172 | 2.3838
1174 | 2.5568
1176 | 2.5724
1178 | 2.4863
1180 | 2.5263
1182 | 2.5709
1184 | 2.7562
1186 | 2.7205
1188 | 2.753
1190 | 2.7198
1192 | 2.8682
1194 | 2.9042
1196 | 2.9774
1198 | 3.0442
1200 | 3.0481