## ITL200-UVNIR
Wavelength | Reflectance
nm | %
320 | 34.039611
322 | 30.887228
324 | 27.67334
326 | 24.406065 | ITL200-UVNIR 350-1100 nm Broadband Antireflection Coating This file indicates a typical data and there may be differences between product batches. If you have any questions, please contact LBTEK Technical Support. To quote this data, please indicate that the data source is from LBTEK.
328 | 21.255415
330 | 18.281299
332 | 15.5323
334 | 12.965895
336 | 10.654935
338 | 8.701207
340 | 7.005838
342 | 5.646702
344 | 4.501827
346 | 3.562002 | LBTEK Mall：www.lbtek.com Tel：400-060-6986 LBTEK Technical Support E-mail：service@lbtek.com
348 | 2.874121
350 | 2.455128
352 | 2.044023
354 | 1.718913
356 | 1.502196
358 | 1.33521
360 | 1.229036
362 | 1.169322
364 | 1.048712
366 | 1.01517
368 | 1.012164
370 | 0.984151
372 | 0.914973
374 | 0.9779
376 | 0.946909
378 | 0.969042
380 | 0.787312
382 | 0.720161
384 | 0.683246
386 | 0.616168
388 | 0.607977
390 | 0.609305
392 | 0.649852
394 | 0.675275
396 | 0.743587
398 | 0.859385
400 | 0.917326
402 | 0.984328
404 | 1.027705
406 | 1.057103
408 | 1.098478
410 | 1.142314
412 | 1.203094
414 | 1.298572
416 | 1.354788
418 | 1.405716
420 | 1.440852
422 | 1.472866
424 | 1.514827
426 | 1.499882
428 | 1.480513
430 | 1.506852
432 | 1.47531
434 | 1.423768
436 | 1.333628
438 | 1.354242
440 | 1.411798
442 | 1.34184
444 | 1.339154
446 | 1.336246
448 | 1.274625
450 | 1.28056
452 | 1.379216
454 | 1.474126
456 | 1.50989
458 | 1.433864
460 | 1.410066
462 | 1.386473
464 | 1.258945
466 | 1.185589
468 | 1.145309
470 | 1.030494
472 | 0.926005
474 | 0.81482
476 | 0.703432
478 | 0.63084
480 | 0.6004
482 | 0.599168
484 | 0.675447
486 | 0.759644
488 | 0.786849
490 | 0.862408
492 | 0.964327
494 | 1.044109
496 | 1.091737
498 | 1.169038
500 | 1.253095
502 | 1.319703
504 | 1.363847
506 | 1.368072
508 | 1.344233
510 | 1.374181
512 | 1.390655
514 | 1.321899
516 | 1.238611
518 | 1.171264
520 | 1.115234
522 | 1.103836
524 | 1.074098
526 | 1.060891
528 | 1.060915
530 | 1.046472
532 | 1.091075
534 | 1.156838
536 | 1.143085
538 | 1.172107
540 | 1.221634
542 | 1.23184
544 | 1.211016
546 | 1.201772
548 | 1.248003
550 | 1.225982
552 | 1.223239
554 | 1.270222
556 | 1.236589
558 | 1.189266
560 | 1.269457
562 | 1.398773
564 | 1.416582
566 | 1.357555
568 | 1.302565
570 | 1.254877
572 | 1.236271
574 | 1.219408
576 | 1.213206
578 | 1.199587
580 | 1.130872
582 | 1.08373
584 | 1.107651
586 | 1.062686
588 | 0.9979
590 | 0.969417
592 | 0.840082
594 | 0.839245
596 | 0.924888
598 | 0.863552
600 | 0.788231
602 | 0.852706
604 | 0.871932
606 | 0.881127
608 | 0.860444
610 | 0.752356
612 | 0.750891
614 | 0.820138
616 | 0.80768
618 | 0.777533
620 | 0.734151
622 | 0.68848
624 | 0.620978
626 | 0.575048
628 | 0.511233
630 | 0.450268
632 | 0.484662
634 | 0.506529
636 | 0.48637
638 | 0.497938
640 | 0.505281
642 | 0.428958
644 | 0.430437
646 | 0.350788
648 | 0.423565
650 | 0.445567
652 | 0.389599
654 | 0.364096
656 | 0.361686
658 | 0.312937
660 | 0.265882
662 | 0.241403
664 | 0.193521
666 | 0.25481
668 | 0.230577
670 | 0.250565
672 | 0.242645
674 | 0.314514
676 | 0.322117
678 | 0.304981
680 | 0.295971
682 | 0.290791
684 | 0.303489
686 | 0.324796
688 | 0.385252
690 | 0.354198
692 | 0.39409
694 | 0.413888
696 | 0.373714
698 | 0.388366
700 | 0.336642
702 | 0.307444
704 | 0.352502
706 | 0.398152
708 | 0.507094
710 | 0.560347
712 | 0.584143
714 | 0.547086
716 | 0.533868
718 | 0.588297
720 | 0.631788
722 | 0.725507
724 | 0.674657
726 | 0.706105
728 | 0.674573
730 | 0.678235
732 | 0.647406
734 | 0.69026
736 | 0.710915
738 | 0.684807
740 | 0.716094
742 | 0.774068
744 | 0.76684
746 | 0.790812
748 | 0.744565
750 | 0.757719
752 | 0.816853
754 | 0.777315
756 | 0.754935
758 | 0.826942
760 | 0.850726
762 | 0.843795
764 | 0.826655
766 | 0.922617
768 | 0.924902
770 | 0.979205
772 | 0.96465
774 | 0.924749
776 | 0.937165
778 | 1.052075
780 | 1.027579
782 | 1.023634
784 | 1.065367
786 | 1.114215
788 | 1.207487
790 | 1.298181
792 | 1.246826
794 | 1.267609
796 | 1.264121
798 | 1.351459
800 | 1.351576
802 | 1.390148
804 | 1.307413
806 | 1.291469
808 | 1.330485
810 | 1.356417
812 | 1.459686
814 | 1.458901
816 | 1.485326
818 | 1.443078
820 | 1.490489
822 | 1.453491
824 | 1.408429
826 | 1.4998
828 | 1.506332
830 | 1.430255
832 | 1.404382
834 | 1.400991
836 | 1.370242
838 | 1.418619
840 | 1.39382
842 | 1.328571
844 | 1.214593
846 | 1.298342
848 | 1.361584
850 | 1.259711
852 | 1.283052
854 | 1.28018
856 | 1.199848
858 | 1.224331
860 | 1.135223
862 | 0.872019
864 | 0.770398
866 | 0.772769
868 | 0.801737
870 | 0.904977
872 | 0.865073
874 | 0.790338
876 | 0.784209
878 | 0.848961
880 | 0.825396
882 | 0.753397
884 | 0.754907
886 | 0.783504
888 | 0.729192
890 | 0.821173
892 | 0.832081
894 | 0.824737
896 | 0.756888
898 | 0.763004
900 | 0.799672
902 | 0.762095
904 | 0.769897
906 | 0.841148
908 | 0.887352
910 | 0.958185
912 | 0.971861
914 | 0.941836
916 | 0.90292
918 | 0.88719
920 | 0.940128
922 | 0.964441
924 | 0.911808
926 | 0.880816
928 | 0.945398
930 | 1.016163
932 | 0.985624
934 | 0.858998
936 | 0.819801
938 | 0.816606
940 | 0.841237
942 | 0.901153
944 | 0.870304
946 | 0.825839
948 | 0.817182
950 | 0.805211
952 | 0.726355
954 | 0.660216
956 | 0.715259
958 | 0.784396
960 | 0.80801
962 | 0.72012
964 | 0.625845
966 | 0.641053
968 | 0.643606
970 | 0.631164
972 | 0.626633
974 | 0.647631
976 | 0.630203
978 | 0.544722
980 | 0.479961
982 | 0.471541
984 | 0.514016
986 | 0.523456
988 | 0.536636
990 | 0.519113
992 | 0.494867
994 | 0.50816
996 | 0.418778
998 | 0.359979
1000 | 0.343218
1002 | 0.345363
1004 | 0.427696
1006 | 0.434907
1008 | 0.4054
1010 | 0.408415
1012 | 0.435417
1014 | 0.421848
1016 | 0.429656
1018 | 0.408215
1020 | 0.439235
1022 | 0.449802
1024 | 0.47843
1026 | 0.476999
1028 | 0.474267
1030 | 0.49199
1032 | 0.445099
1034 | 0.413358
1036 | 0.398487
1038 | 0.427156
1040 | 0.423667
1042 | 0.38771
1044 | 0.376181
1046 | 0.390677
1048 | 0.395947
1050 | 0.493102
1052 | 0.449708
1054 | 0.470343
1056 | 0.532598
1058 | 0.503413
1060 | 0.474351
1062 | 0.514443
1064 | 0.556969
1066 | 0.638424
1068 | 0.708181
1070 | 0.691713
1072 | 0.665742
1074 | 0.639128
1076 | 0.637197
1078 | 0.70799
1080 | 0.736289
1082 | 0.757548
1084 | 0.799696
1086 | 0.76834
1088 | 0.760976
1090 | 0.789283
1092 | 0.757537
1094 | 0.766621
1096 | 0.817349
1098 | 0.827721
1100 | 0.978399
1102 | 1.069304
1104 | 1.079793
1106 | 1.158504
1108 | 1.317015
1110 | 1.329687
1112 | 1.394394
1114 | 1.408477
1116 | 1.393803
1118 | 1.403365
1120 | 1.414585
1122 | 1.544851
1124 | 1.590174
1126 | 1.593535
1128 | 1.505178
1130 | 1.616982
1132 | 1.763462
1134 | 1.692877
1136 | 1.732174
1138 | 1.804419
1140 | 1.876549
1142 | 1.904786
1144 | 1.92554
1146 | 1.901841
1148 | 1.990686
1150 | 2.096872
1152 | 2.2073
1154 | 2.161772
1156 | 2.125808
1158 | 2.153327
1160 | 2.124795
1162 | 2.127441
1164 | 2.182852
1166 | 2.341832
1168 | 2.318985
1170 | 2.30444
1172 | 2.383841
1174 | 2.556753
1176 | 2.572375
1178 | 2.486266
1180 | 2.526334
1182 | 2.570869
1184 | 2.756185
1186 | 2.720489
1188 | 2.752968
1190 | 2.719795
1192 | 2.868233
1194 | 2.904158
1196 | 2.977444
1198 | 3.044211
1200 | 3.048137