## sheet1
VBE-1064-2-10X
Wavelength(nm) | Transmission(%)
1200 | 89.51305
1199 | 89.61322
1198 | 89.58574
1197 | 89.71395 | VBE-1064-2-10X Transmission VS Wavelength This file indicates a typical data and there may be differences between product batches. If you have any questions, please contact LBTEK Technical Support. To quote this data, please indicate that the data source is from LBTEK.
1196 | 89.86567
1195 | 90.01233
1194 | 90.15817
1193 | 90.32001
1192 | 90.42382
1191 | 90.45279
1190 | 90.49621
1189 | 90.65951
1188 | 90.86855
1187 | 91.01871 | LBTEK Mall：www.lbtek.com Tel：0731-84165699 LBTEK Technical Support E-mail：service@lbtek.com
1186 | 91.24995
1185 | 91.45919
1184 | 91.53676
1183 | 91.68543
1182 | 91.70162
1181 | 91.75857
1180 | 91.76311
1179 | 91.84087
1178 | 91.92707
1177 | 92.00449
1176 | 92.13957
1175 | 92.27454
1174 | 92.441
1173 | 92.48071
1172 | 92.61848
1171 | 92.77314
1170 | 92.89091
1169 | 93.043
1168 | 93.13197
1167 | 93.22996
1166 | 93.3011
1165 | 93.38672
1164 | 93.42685
1163 | 93.50967
1162 | 93.65117
1161 | 93.72236
1160 | 93.87349
1159 | 93.96423
1158 | 94.08531
1157 | 94.20554
1156 | 94.32203
1155 | 94.48208
1154 | 94.66433
1153 | 94.71206
1152 | 94.88187
1151 | 94.9874
1150 | 94.97678
1149 | 95.03498
1148 | 95.17192
1147 | 95.27229
1146 | 95.32032
1145 | 95.35772
1144 | 95.50788
1143 | 95.53772
1142 | 95.59265
1141 | 95.60886
1140 | 95.73047
1139 | 95.77647
1138 | 95.92282
1137 | 96.07555
1136 | 96.17951
1135 | 96.23146
1134 | 96.32749
1133 | 96.36047
1132 | 96.44309
1131 | 96.47237
1130 | 96.64186
1129 | 96.71135
1128 | 96.86143
1127 | 96.92624
1126 | 96.94644
1125 | 96.94402
1124 | 96.95559
1123 | 97.04027
1122 | 97.13107
1121 | 97.223
1120 | 97.35826
1119 | 97.40218
1118 | 97.51812
1117 | 97.51031
1116 | 97.58581
1115 | 97.51651
1114 | 97.57744
1113 | 97.79
1112 | 97.92558
1111 | 97.98221
1110 | 97.9936
1109 | 98.0935
1108 | 98.15569
1107 | 98.17739
1106 | 98.12501
1105 | 98.0913
1104 | 98.06654
1103 | 98.0369
1102 | 98.15139
1101 | 98.27476
1100 | 98.36488
1099 | 98.51273
1098 | 98.60939
1097 | 98.74531
1096 | 98.77245
1095 | 98.73124
1094 | 98.7068
1093 | 98.65088
1092 | 98.67191
1091 | 98.7291
1090 | 98.7782
1089 | 98.71167
1088 | 98.6318
1087 | 98.66858
1086 | 98.63793
1085 | 98.68327
1084 | 98.69167
1083 | 98.70613
1082 | 98.73802
1081 | 98.70454
1080 | 98.7331
1079 | 98.68414
1078 | 98.82791
1077 | 98.7005
1076 | 98.7268
1075 | 98.73905
1074 | 98.76179
1073 | 98.75474
1072 | 98.70727
1071 | 98.67163
1070 | 98.75323
1069 | 98.85459
1068 | 98.93179
1067 | 98.98604
1066 | 98.91552
1065 | 98.83338
1064 | 98.96746
1063 | 98.87343
1062 | 98.76714
1061 | 98.71112
1060 | 98.76774
1059 | 98.74828
1058 | 98.81225
1057 | 98.76623
1056 | 98.72688
1055 | 98.68173
1054 | 98.61002
1053 | 98.54097
1052 | 98.43139
1051 | 98.40207
1050 | 98.51403
1049 | 98.59344
1048 | 98.64169
1047 | 98.64237
1046 | 98.69056
1045 | 98.66347
1044 | 98.56111
1043 | 98.39653
1042 | 98.23777
1041 | 98.14039
1040 | 98.14646
1039 | 98.11338
1038 | 98.07206
1037 | 97.98272
1036 | 98.00991
1035 | 97.99312
1034 | 97.98142
1033 | 97.83791
1032 | 97.72747
1031 | 97.73128
1030 | 97.69236
1029 | 97.67483
1028 | 97.65888
1027 | 97.55671
1026 | 97.44944
1025 | 97.37394
1024 | 97.34924
1023 | 97.16332
1022 | 97.03425
1021 | 97.03573
1020 | 96.96739
1019 | 96.9062
1018 | 96.83062
1017 | 96.79947
1016 | 96.76961
1015 | 96.70117
1014 | 96.68042
1013 | 96.69337
1012 | 96.647
1011 | 96.48865
1010 | 96.35273
1009 | 96.14882
1008 | 95.99515
1007 | 95.89406
1006 | 95.77786
1005 | 95.75618
1004 | 95.67838
1003 | 95.61891
1002 | 95.59772
1001 | 95.49138
1000 | 95.24475