## sheet1 -1
VBE-1064-2-10X
Wavelength(nm) | Transmission(%)
1200 | 89.5131
1199 | 89.6132
1198 | 89.5857
1197 | 89.7139 | VBE-1064-2-10X Transmission VS Wavelength This file indicates a typical data and there may be differences between product batches. If you have any questions, please contact LBTEK Technical Support. To quote this data, please indicate that the data source is from LBTEK.
1196 | 89.8657
1195 | 90.0123
1194 | 90.1582
1193 | 90.32
1192 | 90.4238
1191 | 90.4528
1190 | 90.4962
1189 | 90.6595
1188 | 90.8685
1187 | 91.0187 | LBTEK Mall：www.lbtek.com Tel：0731-84165699 LBTEK Technical Support E-mail：service@lbtek.com
1186 | 91.2499
1185 | 91.4592
1184 | 91.5368
1183 | 91.6854
1182 | 91.7016
1181 | 91.7586
1180 | 91.7631
1179 | 91.8409
1178 | 91.9271
1177 | 92.0045
1176 | 92.1396
1175 | 92.2745
1174 | 92.441
1173 | 92.4807
1172 | 92.6185
1171 | 92.7731
1170 | 92.8909
1169 | 93.043
1168 | 93.132
1167 | 93.23
1166 | 93.3011
1165 | 93.3867
1164 | 93.4269
1163 | 93.5097
1162 | 93.6512
1161 | 93.7224
1160 | 93.8735
1159 | 93.9642
1158 | 94.0853
1157 | 94.2055
1156 | 94.322
1155 | 94.4821
1154 | 94.6643
1153 | 94.7121
1152 | 94.8819
1151 | 94.9874
1150 | 94.9768
1149 | 95.035
1148 | 95.1719
1147 | 95.2723
1146 | 95.3203
1145 | 95.3577
1144 | 95.5079
1143 | 95.5377
1142 | 95.5927
1141 | 95.6089
1140 | 95.7305
1139 | 95.7765
1138 | 95.9228
1137 | 96.0756
1136 | 96.1795
1135 | 96.2315
1134 | 96.3275
1133 | 96.3605
1132 | 96.4431
1131 | 96.4724
1130 | 96.6419
1129 | 96.7113
1128 | 96.8614
1127 | 96.9262
1126 | 96.9464
1125 | 96.944
1124 | 96.9556
1123 | 97.0403
1122 | 97.1311
1121 | 97.223
1120 | 97.3583
1119 | 97.4022
1118 | 97.5181
1117 | 97.5103
1116 | 97.5858
1115 | 97.5165
1114 | 97.5774
1113 | 97.79
1112 | 97.9256
1111 | 97.9822
1110 | 97.9936
1109 | 98.0935
1108 | 98.1557
1107 | 98.1774
1106 | 98.125
1105 | 98.0913
1104 | 98.0665
1103 | 98.0369
1102 | 98.1514
1101 | 98.2748
1100 | 98.3649
1099 | 98.5127
1098 | 98.6094
1097 | 98.7453
1096 | 98.7725
1095 | 98.7312
1094 | 98.7068
1093 | 98.6509
1092 | 98.6719
1091 | 98.7291
1090 | 98.7782
1089 | 98.7117
1088 | 98.6318
1087 | 98.6686
1086 | 98.6379
1085 | 98.6833
1084 | 98.6917
1083 | 98.7061
1082 | 98.738
1081 | 98.7045
1080 | 98.7331
1079 | 98.6841
1078 | 98.8279
1077 | 98.7005
1076 | 98.7268
1075 | 98.7391
1074 | 98.7618
1073 | 98.7547
1072 | 98.7073
1071 | 98.6716
1070 | 98.7532
1069 | 98.8546
1068 | 98.9318
1067 | 98.986
1066 | 98.9155
1065 | 98.8334
1064 | 98.9675
1063 | 98.8734
1062 | 98.7671
1061 | 98.7111
1060 | 98.7677
1059 | 98.7483
1058 | 98.8123
1057 | 98.7662
1056 | 98.7269
1055 | 98.6817
1054 | 98.61
1053 | 98.541
1052 | 98.4314
1051 | 98.4021
1050 | 98.514
1049 | 98.5934
1048 | 98.6417
1047 | 98.6424
1046 | 98.6906
1045 | 98.6635
1044 | 98.5611
1043 | 98.3965
1042 | 98.2378
1041 | 98.1404
1040 | 98.1465
1039 | 98.1134
1038 | 98.0721
1037 | 97.9827
1036 | 98.0099
1035 | 97.9931
1034 | 97.9814
1033 | 97.8379
1032 | 97.7275
1031 | 97.7313
1030 | 97.6924
1029 | 97.6748
1028 | 97.6589
1027 | 97.5567
1026 | 97.4494
1025 | 97.3739
1024 | 97.3492
1023 | 97.1633
1022 | 97.0343
1021 | 97.0357
1020 | 96.9674
1019 | 96.9062
1018 | 96.8306
1017 | 96.7995
1016 | 96.7696
1015 | 96.7012
1014 | 96.6804
1013 | 96.6934
1012 | 96.647
1011 | 96.4887
1010 | 96.3527
1009 | 96.1488
1008 | 95.9951
1007 | 95.8941
1006 | 95.7779
1005 | 95.7562
1004 | 95.6784
1003 | 95.6189
1002 | 95.5977
1001 | 95.4914
1000 | 95.2447