## Sheet1
Wavelength | Rs | Rp | Ravg
(nm) | (%) | (%) | (%)
200 | 92.4858 | 87.2588 | 89.8723
201 | 92.2329 | 87.084 | 89.65845
202 | 91.9612 | 86.9019 | 89.43155
203 | 91.6701 | 86.713 | 89.19155 | Product Coating Data Mirror UV Enhanced Aluminum Coating: 250 nm-600 nm, 45°AOI This file indicates a typical data and there may be differences between product batches. If you have any questions, please contact LBTEK Technical Support. To quote this data, please indicate that the data source is from LBTEK.
204 | 91.3585 | 86.518 | 88.93825
205 | 91.0258 | 86.3176 | 88.6717
206 | 90.6712 | 86.1124 | 88.3918
207 | 90.2954 | 85.904 | 88.0997
208 | 89.8989 | 85.6936 | 87.79625
209 | 89.4795 | 85.4811 | 87.4803
210 | 89.0372 | 85.2676 | 87.1524
211 | 88.5721 | 85.0539 | 86.813
212 | 88.0849 | 84.8412 | 86.46305
213 | 87.5766 | 84.6306 | 86.1036 | LBTEK Mall：www.lbtek.com Tel：0731-84165699 LBTEK Technical Support E-mail：service@lbtek.com
214 | 87.0499 | 84.4237 | 85.7368
215 | 86.5144 | 84.2238 | 85.3691
216 | 85.9669 | 84.0298 | 84.99835
217 | 85.4118 | 83.8438 | 84.6278
218 | 84.8541 | 83.6672 | 84.26065
219 | 84.2963 | 83.4995 | 83.8979
220 | 83.7445 | 83.3419 | 83.5432
221 | 83.18 | 83.1692 | 83.1746
222 | 82.6347 | 83.0085 | 82.8216
223 | 82.1169 | 82.8607 | 82.4888
224 | 81.6351 | 82.7269 | 82.181
225 | 81.1982 | 82.6079 | 81.90305
226 | 80.8145 | 82.5044 | 81.65945
227 | 80.4918 | 82.4169 | 81.45435
228 | 80.2362 | 82.3456 | 81.2909
229 | 80.0518 | 82.291 | 81.1714
230 | 79.9422 | 82.2532 | 81.0977
231 | 79.9079 | 82.2319 | 81.0699
232 | 79.9487 | 82.2272 | 81.08795
233 | 80.0632 | 82.2391 | 81.15115
234 | 80.2466 | 82.2668 | 81.2567
235 | 80.4925 | 82.3091 | 81.4008
236 | 80.7973 | 82.3668 | 81.58205
237 | 81.1541 | 82.4394 | 81.79675
238 | 81.5546 | 82.5261 | 82.04035
239 | 81.9886 | 82.6253 | 82.30695
240 | 82.4513 | 82.7369 | 82.5941
241 | 82.9326 | 82.8593 | 82.89595
242 | 83.429 | 82.9925 | 83.21075
243 | 83.9346 | 83.1356 | 83.5351
244 | 84.444 | 83.2878 | 83.8659
245 | 84.9526 | 83.4481 | 84.20035
246 | 85.4567 | 83.6156 | 84.53615
247 | 85.9528 | 83.7896 | 84.8712
248 | 86.4385 | 83.9692 | 85.20385
249 | 86.907 | 84.1514 | 85.5292
250 | 87.36 | 84.3368 | 85.8484
251 | 87.7981 | 84.5254 | 86.16175
252 | 88.2207 | 84.7165 | 86.4686
253 | 88.6272 | 84.9095 | 86.76835
254 | 89.0175 | 85.1037 | 87.0606
255 | 89.3915 | 85.2987 | 87.3451
256 | 89.7494 | 85.4938 | 87.6216
257 | 90.0914 | 85.6887 | 87.89005
258 | 90.418 | 85.8828 | 88.1504
259 | 90.7295 | 86.0759 | 88.4027
260 | 91.0265 | 86.2675 | 88.647
261 | 91.3023 | 86.4464 | 88.87435
262 | 91.5651 | 86.6237 | 89.0944
263 | 91.8155 | 86.799 | 89.30725
264 | 92.0541 | 86.9722 | 89.51315
265 | 92.2814 | 87.143 | 89.7122
266 | 92.4961 | 87.3098 | 89.90295
267 | 92.7004 | 87.4736 | 90.087
268 | 92.895 | 87.6346 | 90.2648
269 | 93.0806 | 87.7928 | 90.4367
270 | 93.2575 | 87.9479 | 90.6027
271 | 93.4255 | 88.0995 | 90.7625
272 | 93.5857 | 88.2479 | 90.9168
273 | 93.7387 | 88.3933 | 91.066
274 | 93.8847 | 88.5356 | 91.21015
275 | 94.0241 | 88.6747 | 91.3494
276 | 94.1569 | 88.8104 | 91.48365
277 | 94.2836 | 88.9427 | 91.61315
278 | 94.4048 | 89.072 | 91.7384
279 | 94.5206 | 89.1982 | 91.8594
280 | 94.6314 | 89.3213 | 91.97635
281 | 94.737 | 89.441 | 92.089
282 | 94.8379 | 89.5574 | 92.19765
283 | 94.9346 | 89.671 | 92.3028
284 | 95.0272 | 89.7816 | 92.4044
285 | 95.1158 | 89.8894 | 92.5026
286 | 95.2009 | 89.9944 | 92.59765
287 | 95.2824 | 90.0967 | 92.68955
288 | 95.3605 | 90.1962 | 92.77835
289 | 95.4355 | 90.2931 | 92.8643
290 | 95.5072 | 90.3871 | 92.94715
291 | 95.5759 | 90.4783 | 93.0271
292 | 95.6418 | 90.567 | 93.1044
293 | 95.705 | 90.6532 | 93.1791
294 | 95.7658 | 90.737 | 93.2514
295 | 95.8241 | 90.8185 | 93.3213
296 | 95.8802 | 90.8977 | 93.38895
297 | 95.9341 | 90.9746 | 93.45435
298 | 95.9857 | 91.0491 | 93.5174
299 | 96.0354 | 91.1216 | 93.5785
300 | 96.0832 | 91.192 | 93.6376
301 | 96.1235 | 91.2482 | 93.68585
302 | 96.1623 | 91.3028 | 93.73255
303 | 96.1992 | 91.3552 | 93.7772
304 | 96.2346 | 91.406 | 93.8203
305 | 96.2687 | 91.4553 | 93.862
306 | 96.3015 | 91.5031 | 93.9023
307 | 96.333 | 91.5494 | 93.9412
308 | 96.3633 | 91.5942 | 93.97875
309 | 96.3925 | 91.6377 | 94.0151
310 | 96.4205 | 91.6798 | 94.05015
311 | 96.4474 | 91.7205 | 94.08395
312 | 96.4733 | 91.7599 | 94.1166
313 | 96.4982 | 91.7981 | 94.14815
314 | 96.5221 | 91.8349 | 94.1785
315 | 96.545 | 91.8706 | 94.2078
316 | 96.5671 | 91.905 | 94.23605
317 | 96.5883 | 91.9383 | 94.2633
318 | 96.6086 | 91.9704 | 94.2895
319 | 96.6281 | 92.0014 | 94.31475
320 | 96.6468 | 92.0313 | 94.33905
321 | 96.6647 | 92.0601 | 94.3624
322 | 96.6819 | 92.0879 | 94.3849
323 | 96.6984 | 92.1146 | 94.4065
324 | 96.7142 | 92.1403 | 94.42725
325 | 96.7292 | 92.165 | 94.4471
326 | 96.7437 | 92.1887 | 94.4662
327 | 96.7574 | 92.2115 | 94.48445
328 | 96.7706 | 92.2334 | 94.502
329 | 96.7831 | 92.2544 | 94.51875
330 | 96.7951 | 92.2744 | 94.53475
331 | 96.8063 | 92.2934 | 94.54985
332 | 96.817 | 92.3115 | 94.56425
333 | 96.8271 | 92.3287 | 94.5779
334 | 96.8366 | 92.3451 | 94.59085
335 | 96.8457 | 92.3607 | 94.6032
336 | 96.8542 | 92.3755 | 94.61485
337 | 96.8622 | 92.3895 | 94.62585
338 | 96.8698 | 92.4028 | 94.6363
339 | 96.8769 | 92.4153 | 94.6461
340 | 96.8835 | 92.4271 | 94.6553
341 | 96.887 | 92.4318 | 94.6594
342 | 96.89 | 92.4359 | 94.66295
343 | 96.8927 | 92.4394 | 94.66605
344 | 96.895 | 92.4423 | 94.66865
345 | 96.8969 | 92.4446 | 94.67075
346 | 96.8985 | 92.4464 | 94.67245
347 | 96.8997 | 92.4475 | 94.6736
348 | 96.9005 | 92.448 | 94.67425
349 | 96.901 | 92.448 | 94.6745
350 | 96.9011 | 92.4475 | 94.6743
351 | 96.9009 | 92.4464 | 94.67365
352 | 96.9004 | 92.4448 | 94.6726
353 | 96.8995 | 92.4427 | 94.6711
354 | 96.8984 | 92.4401 | 94.66925
355 | 96.8969 | 92.437 | 94.66695
356 | 96.8951 | 92.4335 | 94.6643
357 | 96.8931 | 92.4294 | 94.66125
358 | 96.8907 | 92.4249 | 94.6578
359 | 96.8881 | 92.4199 | 94.654
360 | 96.8851 | 92.4144 | 94.64975
361 | 96.8819 | 92.4085 | 94.6452
362 | 96.8784 | 92.402 | 94.6402
363 | 96.8746 | 92.3952 | 94.6349
364 | 96.8705 | 92.3879 | 94.6292
365 | 96.8661 | 92.3801 | 94.6231
366 | 96.8614 | 92.3719 | 94.61665
367 | 96.8565 | 92.3632 | 94.60985
368 | 96.8513 | 92.3542 | 94.60275
369 | 96.8458 | 92.3447 | 94.59525
370 | 96.8401 | 92.3348 | 94.58745
371 | 96.8341 | 92.3246 | 94.57935
372 | 96.8279 | 92.3139 | 94.5709
373 | 96.8214 | 92.3029 | 94.56215
374 | 96.8147 | 92.2914 | 94.55305
375 | 96.8077 | 92.2796 | 94.54365
376 | 96.8006 | 92.2675 | 94.53405
377 | 96.7931 | 92.255 | 94.52405
378 | 96.7855 | 92.2421 | 94.5138
379 | 96.7776 | 92.2288 | 94.5032
380 | 96.7694 | 92.2152 | 94.4923
381 | 96.7587 | 92.1958 | 94.47725
382 | 96.7477 | 92.176 | 94.46185
383 | 96.7366 | 92.1559 | 94.44625
384 | 96.7252 | 92.1356 | 94.4304
385 | 96.7136 | 92.1149 | 94.41425
386 | 96.7017 | 92.0939 | 94.3978
387 | 96.6897 | 92.0726 | 94.38115
388 | 96.6774 | 92.0511 | 94.36425
389 | 96.6649 | 92.0292 | 94.34705
390 | 96.6522 | 92.007 | 94.3296
391 | 96.6393 | 91.9846 | 94.31195
392 | 96.6262 | 91.9618 | 94.294
393 | 96.6129 | 91.9388 | 94.27585
394 | 96.5993 | 91.9155 | 94.2574
395 | 96.5856 | 91.8919 | 94.23875
396 | 96.5716 | 91.868 | 94.2198
397 | 96.5574 | 91.8439 | 94.20065
398 | 96.543 | 91.8194 | 94.1812
399 | 96.5284 | 91.7947 | 94.16155
400 | 96.5135 | 91.7698 | 94.14165
401 | 96.4985 | 91.7445 | 94.1215
402 | 96.4832 | 91.719 | 94.1011
403 | 96.4677 | 91.6932 | 94.08045
404 | 96.452 | 91.6671 | 94.05955
405 | 96.436 | 91.6408 | 94.0384
406 | 96.4198 | 91.6142 | 94.017
407 | 96.4034 | 91.5873 | 93.99535
408 | 96.3868 | 91.5602 | 93.9735
409 | 96.3699 | 91.5328 | 93.95135
410 | 96.3528 | 91.5052 | 93.929
411 | 96.3356 | 91.4773 | 93.90645
412 | 96.3181 | 91.4492 | 93.88365
413 | 96.3004 | 91.4208 | 93.8606
414 | 96.2824 | 91.3922 | 93.8373
415 | 96.2643 | 91.3634 | 93.81385
416 | 96.2459 | 91.3343 | 93.7901
417 | 96.2273 | 91.305 | 93.76615
418 | 96.2085 | 91.2755 | 93.742
419 | 96.1895 | 91.2457 | 93.7176
420 | 96.1703 | 91.2158 | 93.69305
421 | 96.1508 | 91.1855 | 93.66815
422 | 96.1311 | 91.1551 | 93.6431
423 | 96.1112 | 91.1244 | 93.6178
424 | 96.0911 | 91.0935 | 93.5923
425 | 96.0707 | 91.0624 | 93.56655
426 | 96.0502 | 91.0311 | 93.54065
427 | 96.0293 | 90.9996 | 93.51445
428 | 96.0083 | 90.9678 | 93.48805
429 | 95.9871 | 90.9359 | 93.4615
430 | 95.9656 | 90.9037 | 93.43465
431 | 95.9438 | 90.8713 | 93.40755
432 | 95.9219 | 90.8387 | 93.3803
433 | 95.8997 | 90.8059 | 93.3528
434 | 95.8773 | 90.7729 | 93.3251
435 | 95.8546 | 90.7397 | 93.29715
436 | 95.8318 | 90.7064 | 93.2691
437 | 95.803 | 90.6608 | 93.2319
438 | 95.774 | 90.615 | 93.1945
439 | 95.7447 | 90.569 | 93.15685
440 | 95.7152 | 90.5229 | 93.11905
441 | 95.6854 | 90.4766 | 93.081
442 | 95.6554 | 90.4301 | 93.04275
443 | 95.6251 | 90.3835 | 93.0043
444 | 95.5945 | 90.3367 | 92.9656
445 | 95.5637 | 90.2897 | 92.9267
446 | 95.5326 | 90.2425 | 92.88755
447 | 95.5012 | 90.1952 | 92.8482
448 | 95.4696 | 90.1477 | 92.80865
449 | 95.4377 | 90.1 | 92.76885
450 | 95.4055 | 90.0522 | 92.72885
451 | 95.3731 | 90.0042 | 92.68865
452 | 95.3404 | 89.9561 | 92.64825
453 | 95.3074 | 89.9078 | 92.6076
454 | 95.2741 | 89.8593 | 92.5667
455 | 95.2405 | 89.8107 | 92.5256
456 | 95.2066 | 89.7619 | 92.48425
457 | 95.1725 | 89.7129 | 92.4427
458 | 95.1381 | 89.6639 | 92.401
459 | 95.1033 | 89.6146 | 92.35895
460 | 95.0683 | 89.5652 | 92.31675
461 | 95.033 | 89.5157 | 92.27435
462 | 94.9974 | 89.466 | 92.2317
463 | 94.9615 | 89.4161 | 92.1888
464 | 94.9253 | 89.3662 | 92.14575
465 | 94.8888 | 89.316 | 92.1024
466 | 94.8519 | 89.2658 | 92.05885
467 | 94.8148 | 89.2154 | 92.0151
468 | 94.7774 | 89.1648 | 91.9711
469 | 94.7396 | 89.1142 | 91.9269
470 | 94.7015 | 89.0634 | 91.88245
471 | 94.6632 | 89.0125 | 91.83785
472 | 94.6244 | 88.9615 | 91.79295
473 | 94.5854 | 88.9103 | 91.74785
474 | 94.5461 | 88.859 | 91.70255
475 | 94.5064 | 88.8076 | 91.657
476 | 94.4664 | 88.756 | 91.6112
477 | 94.4261 | 88.7044 | 91.56525
478 | 94.3854 | 88.6526 | 91.519
479 | 94.3444 | 88.6007 | 91.47255
480 | 94.3031 | 88.5487 | 91.4259
481 | 94.2614 | 88.4966 | 91.379
482 | 94.2194 | 88.4444 | 91.3319
483 | 94.1771 | 88.3921 | 91.2846
484 | 94.1344 | 88.3397 | 91.23705
485 | 94.0913 | 88.2872 | 91.18925
486 | 94.0479 | 88.2345 | 91.1412
487 | 94.0042 | 88.1818 | 91.093
488 | 93.9601 | 88.129 | 91.04455
489 | 93.9156 | 88.0761 | 90.99585
490 | 93.8708 | 88.0232 | 90.947
491 | 93.8257 | 87.9701 | 90.8979
492 | 93.7801 | 87.917 | 90.84855
493 | 93.7301 | 87.856 | 90.79305
494 | 93.6796 | 87.7949 | 90.73725
495 | 93.6288 | 87.7337 | 90.68125
496 | 93.5775 | 87.6725 | 90.625
497 | 93.5258 | 87.6112 | 90.5685
498 | 93.4738 | 87.5498 | 90.5118
499 | 93.4213 | 87.4884 | 90.45485
500 | 93.3685 | 87.4268 | 90.39765
501 | 93.3152 | 87.3653 | 90.34025
502 | 93.2615 | 87.3036 | 90.28255
503 | 93.2073 | 87.2419 | 90.2246
504 | 93.1528 | 87.1801 | 90.16645
505 | 93.0978 | 87.1183 | 90.10805
506 | 93.0425 | 87.0564 | 90.04945
507 | 92.9867 | 86.9945 | 89.9906
508 | 92.9304 | 86.9326 | 89.9315
509 | 92.8738 | 86.8706 | 89.8722
510 | 92.8167 | 86.8086 | 89.81265
511 | 92.7591 | 86.7465 | 89.7528
512 | 92.7012 | 86.6844 | 89.6928
513 | 92.6428 | 86.6223 | 89.63255
514 | 92.5839 | 86.5602 | 89.57205
515 | 92.5246 | 86.498 | 89.5113
516 | 92.4649 | 86.4358 | 89.45035
517 | 92.4047 | 86.3736 | 89.38915
518 | 92.344 | 86.3114 | 89.3277
519 | 92.2829 | 86.2492 | 89.26605
520 | 92.2213 | 86.1869 | 89.2041
521 | 92.1593 | 86.1247 | 89.142
522 | 92.0968 | 86.0624 | 89.0796
523 | 92.0339 | 86.0002 | 89.01705
524 | 91.9705 | 85.9379 | 88.9542
525 | 91.9066 | 85.8757 | 88.89115
526 | 91.8422 | 85.8135 | 88.82785
527 | 91.7774 | 85.7512 | 88.7643
528 | 91.7121 | 85.689 | 88.70055
529 | 91.6463 | 85.6269 | 88.6366
530 | 91.58 | 85.5647 | 88.57235
531 | 91.5132 | 85.5026 | 88.5079
532 | 91.446 | 85.4405 | 88.44325
533 | 91.3783 | 85.3784 | 88.37835
534 | 91.3101 | 85.3164 | 88.31325
535 | 91.2414 | 85.2544 | 88.2479
536 | 91.1722 | 85.1924 | 88.1823
537 | 91.1025 | 85.1305 | 88.1165
538 | 91.0323 | 85.0687 | 88.0505
539 | 90.9616 | 85.0069 | 87.98425
540 | 90.8904 | 84.9451 | 87.91775
541 | 90.8187 | 84.8834 | 87.85105
542 | 90.7465 | 84.8218 | 87.78415
543 | 90.6738 | 84.7602 | 87.717
544 | 90.6006 | 84.6988 | 87.6497
545 | 90.5269 | 84.6373 | 87.5821
546 | 90.4526 | 84.576 | 87.5143
547 | 90.3646 | 84.4942 | 87.4294
548 | 90.2759 | 84.4125 | 87.3442
549 | 90.1867 | 84.3309 | 87.2588
550 | 90.0968 | 84.2493 | 87.17305
551 | 90.0063 | 84.1679 | 87.0871
552 | 89.9151 | 84.0866 | 87.00085
553 | 89.8234 | 84.0054 | 86.9144
554 | 89.731 | 83.9243 | 86.82765
555 | 89.6381 | 83.8433 | 86.7407
556 | 89.5445 | 83.7625 | 86.6535
557 | 89.4502 | 83.6817 | 86.56595
558 | 89.3554 | 83.6011 | 86.47825
559 | 89.2599 | 83.5207 | 86.3903
560 | 89.1637 | 83.4404 | 86.30205
561 | 89.067 | 83.3602 | 86.2136
562 | 88.9696 | 83.2801 | 86.12485
563 | 88.8716 | 83.2002 | 86.0359
564 | 88.7729 | 83.1205 | 85.9467
565 | 88.6736 | 83.0409 | 85.85725
566 | 88.5737 | 82.9615 | 85.7676
567 | 88.4732 | 82.8823 | 85.67775
568 | 88.372 | 82.8032 | 85.5876
569 | 88.2701 | 82.7243 | 85.4972
570 | 88.1677 | 82.6456 | 85.40665
571 | 88.0646 | 82.567 | 85.3158
572 | 87.9608 | 82.4887 | 85.22475
573 | 87.8564 | 82.4105 | 85.13345
574 | 87.7514 | 82.3325 | 85.04195
575 | 87.6458 | 82.2547 | 84.95025
576 | 87.5395 | 82.1772 | 84.85835
577 | 87.4326 | 82.0998 | 84.7662
578 | 87.325 | 82.0227 | 84.67385
579 | 87.2168 | 81.9457 | 84.58125
580 | 87.108 | 81.869 | 84.4885
581 | 86.9986 | 81.7925 | 84.39555
582 | 86.8885 | 81.7163 | 84.3024
583 | 86.7778 | 81.6402 | 84.209
584 | 86.6665 | 81.5644 | 84.11545
585 | 86.5545 | 81.4889 | 84.0217
586 | 86.4419 | 81.4135 | 83.9277
587 | 86.3287 | 81.3385 | 83.8336
588 | 86.2149 | 81.2636 | 83.73925
589 | 86.1004 | 81.1891 | 83.64475
590 | 85.9854 | 81.1147 | 83.55005
591 | 85.8697 | 81.0407 | 83.4552
592 | 85.7535 | 80.9669 | 83.3602
593 | 85.6366 | 80.8934 | 83.265
594 | 85.5191 | 80.8202 | 83.16965
595 | 85.4011 | 80.7472 | 83.07415
596 | 85.2824 | 80.6745 | 82.97845
597 | 85.1631 | 80.6021 | 82.8826
598 | 85.0433 | 80.53 | 82.78665
599 | 84.9228 | 80.4581 | 82.69045
600 | 84.8018 | 80.3866 | 82.5942
601 | 84.6802 | 80.3153 | 82.49775
602 | 84.558 | 80.2443 | 82.40115
603 | 84.4352 | 80.1737 | 82.30445
604 | 84.3119 | 80.1033 | 82.2076
605 | 84.188 | 80.0333 | 82.11065
606 | 84.0636 | 79.9636 | 82.0136
607 | 83.9386 | 79.8942 | 81.9164
608 | 83.8131 | 79.8251 | 81.8191
609 | 83.687 | 79.7563 | 81.72165
610 | 83.5604 | 79.6878 | 81.6241
611 | 83.4333 | 79.6197 | 81.5265
612 | 83.3057 | 79.5519 | 81.4288
613 | 83.1775 | 79.4845 | 81.331
614 | 83.0489 | 79.4173 | 81.2331
615 | 82.9197 | 79.3505 | 81.1351
616 | 82.7901 | 79.2841 | 81.0371
617 | 82.6599 | 79.218 | 80.93895
618 | 82.5293 | 79.1523 | 80.8408
619 | 82.3982 | 79.0869 | 80.74255
620 | 82.2667 | 79.0218 | 80.64425
621 | 82.1347 | 78.9571 | 80.5459
622 | 82.0023 | 78.8928 | 80.44755
623 | 81.8694 | 78.8288 | 80.3491
624 | 81.7361 | 78.7652 | 80.25065
625 | 81.6024 | 78.702 | 80.1522
626 | 81.4683 | 78.6391 | 80.0537
627 | 81.3338 | 78.5766 | 79.9552
628 | 81.1989 | 78.5145 | 79.8567
629 | 81.0636 | 78.4528 | 79.7582
630 | 80.9279 | 78.3914 | 79.65965
631 | 80.7919 | 78.3304 | 79.56115
632 | 80.6556 | 78.2698 | 79.4627
633 | 80.5189 | 78.2096 | 79.36425
634 | 80.3819 | 78.1498 | 79.26585
635 | 80.2445 | 78.0904 | 79.16745
636 | 80.1069 | 78.0313 | 79.0691
637 | 79.969 | 77.9727 | 78.97085
638 | 79.8308 | 77.9144 | 78.8726
639 | 79.6923 | 77.8566 | 78.77445
640 | 79.5536 | 77.7991 | 78.67635
641 | 79.4147 | 77.7421 | 78.5784
642 | 79.2755 | 77.6854 | 78.48045
643 | 79.1361 | 77.6292 | 78.38265
644 | 78.9966 | 77.5734 | 78.285
645 | 78.8568 | 77.5179 | 78.18735
646 | 78.7169 | 77.4629 | 78.0899
647 | 78.5768 | 77.4084 | 77.9926
648 | 78.4366 | 77.3542 | 77.8954
649 | 78.2963 | 77.3004 | 77.79835
650 | 78.1558 | 77.2471 | 77.70145
651 | 77.9846 | 77.1619 | 77.57325
652 | 77.8132 | 77.0771 | 77.44515
653 | 77.6415 | 76.9928 | 77.31715
654 | 77.4696 | 76.909 | 77.1893
655 | 77.2975 | 76.8257 | 77.0616
656 | 77.1253 | 76.7428 | 76.93405
657 | 76.9529 | 76.6605 | 76.8067
658 | 76.7803 | 76.5786 | 76.67945
659 | 76.6076 | 76.4972 | 76.5524
660 | 76.4348 | 76.4163 | 76.42555
661 | 76.2619 | 76.3358 | 76.29885
662 | 76.089 | 76.2559 | 76.17245
663 | 75.916 | 76.1765 | 76.04625
664 | 75.743 | 76.0975 | 75.92025
665 | 75.5699 | 76.019 | 75.79445
666 | 75.3969 | 75.9411 | 75.669
667 | 75.224 | 75.8636 | 75.5438
668 | 75.051 | 75.7867 | 75.41885
669 | 74.8782 | 75.7102 | 75.2942
670 | 74.7054 | 75.6343 | 75.16985
671 | 74.5328 | 75.5588 | 75.0458
672 | 74.3603 | 75.4839 | 74.9221
673 | 74.188 | 75.4095 | 74.79875
674 | 74.0158 | 75.3355 | 74.67565
675 | 73.8439 | 75.2621 | 74.553
676 | 73.6722 | 75.1892 | 74.4307
677 | 73.5007 | 75.1168 | 74.30875
678 | 73.3295 | 75.045 | 74.18725
679 | 73.1585 | 74.9736 | 74.06605
680 | 72.9879 | 74.9028 | 73.94535
681 | 72.8177 | 74.8325 | 73.8251
682 | 72.6478 | 74.7627 | 73.70525
683 | 72.4782 | 74.6934 | 73.5858
684 | 72.3091 | 74.6246 | 73.46685
685 | 72.1404 | 74.5564 | 73.3484
686 | 71.9721 | 74.4886 | 73.23035
687 | 71.8043 | 74.4214 | 73.11285
688 | 71.637 | 74.3547 | 72.99585
689 | 71.4702 | 74.2886 | 72.8794
690 | 71.304 | 74.2229 | 72.76345
691 | 71.1383 | 74.1578 | 72.64805
692 | 70.9732 | 74.0932 | 72.5332
693 | 70.8087 | 74.0292 | 72.41895
694 | 70.6448 | 73.9656 | 72.3052
695 | 70.4816 | 73.9026 | 72.1921
696 | 70.3191 | 73.8401 | 72.0796
697 | 70.1572 | 73.7781 | 71.96765
698 | 69.9961 | 73.7167 | 71.8564
699 | 69.8357 | 73.6558 | 71.74575
700 | 69.6761 | 73.5954 | 71.63575